## 表1-电池基本参数
返回目录
Pack基本性能参数
| 序号 | 项目名称 | 技术参数 | 备注
| 1 | 电芯化学体系 | LFP
| 2 | 电芯类型（方壳/软包/圆柱/刀片） | 方壳
| 3 | 电芯1C*标称容量（Ah） | 87 | 放电截止电压2.5V
| 4 | 电芯1/3C*标称容量（Ah） | 88 | 放电截止电压2.5V
| 5 | 电芯1C*标称电压(V) | 3.1
| 6 | 电芯1/3C*标称电压(V) | 3.2
| 7 | 系统成组方式 | 1P110S
| 8 | 系统1C*额定容量（Ah） | 87 | 放电截止电压2.5V
| 9 | 系统1/3C*额定容量（Ah） | 88 | 放电截止电压2.5V
| 10 | 系统1C*标称电压（V） | 341
| 11 | 系统1/3C*标称电压（V） | 352
| 12 | 系统1C*额定电量（kWh） | 29.667 | 放电截止电压2.5V
| 13 | 系统1/3C*额定电量（kWh） | 30.976 | 放电截止电压2.5V
| 14 | 系统全窗口工作电压范围(V) | 275~401.5 (单体2.5-3.65V，0~100%SOC) | ＞0℃
| 15 | 系统全窗口工作电压范围(V) | 220~401.5 (单体2.0-3.65V，0~100%SOC) | ≤0℃
| 16 | 系统可用工作电压范围(V) | 275~401.5 (单体2.5-3.65V，0~100%SOC) | ＞0℃
| 17 | 系统可用工作电压范围(V) | 220~401.5 (单体2.0-3.65V，0~100%SOC) | ≤0℃
| 18 | 放电温度范围（℃） | -30~55
| 19 | 充电温度范围（℃） | -20~55

## 表2-电芯SOC-OCV
返回目录 | 电芯SOC-OCV | [5 empty] | 备注：写明测试方法，未测试温度填‘/’
使用说明
1）该表可用于BMS-SOC算法
2）该表可用于整车性能仿真电池系统模型搭建
3）如整车客户要求、BMS算法要求测试方法与以下测试方法不同，请提供具体测试工况要求
| 静态放电法-测试方法 | [8 empty] | 静态充电法-测试方法
| 1、电芯常温标定； | [8 empty] | 1、电芯常温标定
| 2、常温静置2h；（采样周期60s） | [8 empty] | 2、常温静置2h；（采样周期60s）
| 3、1/3C-CC-CV充电至3.65V，至电流降为0.05C；（采样周期1s） | [8 empty] | 3、1/3C恒流放电至（T＞0℃ 2.5V，T≤0℃ 2.0V）；（采样周期1s）
| 4、常温静置2h；（采样周期60s） | [8 empty] | 4、常温静置2h；（采样周期60s）
| 5、常温基于标定容量1/3C放电，调整目标SOC；（采样周期1s） | [8 empty] | 5、常温基于标定容量1/3C充电，调整目标SOC；（采样周期1s）
| 6、目标温度下静置（25℃下2h，＞25℃下3h，＜25℃下5h）；（采样周期60s） | [8 empty] | 6、目标温度下静置（25℃下2h，＞25℃下3h，＜25℃下5h）；（采样周期60s）
| 7、重复步骤4至6，直至（T＞0℃ 2.5V，T≤0℃ 2.0V）。 | [8 empty] | 7、重复步骤4至6，直至3.65V。
| 备注：上下限电压等 | [8 empty] | 备注：上下限电压等
| 放电SOC-OCV-静置1小时 | [7 empty] | 充电SOC-OCV-静置1小时
| 温度℃ SOC% | -20 | -10 | 0 | 10 | 25 | 40 | 55 |  | -20 | -10 | 0 | 10 | 25 | 40 | 55
| 100 | 3.335325 | 3.335737 | 3.336553 | 3.335961 | 3.347197 | 3.334127 | 3.336715 | 100 | 3.344609 | 3.344441 | 3.344899 | 3.345367 | 3.341975 | 3.342591 | 3.339507
| 95 | 3.321003 | 3.321034 | 3.322641 | 3.323569 | 3.326285 | 3.328259 | 3.330059 | 95 | 3.346047 | 3.346195 | 3.345822 | 3.345496 | 3.343253 | 3.343242 | 3.34046
| 90 | 3.319291 | 3.319245 | 3.320761 | 3.321651 | 3.324084 | 3.327262 | 3.329604 | 90 | 3.347945 | 3.348397 | 3.347772 | 3.347589 | 3.344851 | 3.344748 | 3.341551
| 85 | 3.319057 | 3.319 | 3.320457 | 3.321223 | 3.323988 | 3.32632 | 3.328274 | 85 | 3.349326 | 3.349847 | 3.349058 | 3.348866 | 3.345737 | 3.345324 | 3.342183
| 80 | 3.31864 | 3.318328 | 3.319875 | 3.320515 | 3.323555 | 3.325424 | 3.327482 | 80 | 3.350385 | 3.350826 | 3.349903 | 3.34979 | 3.34629 | 3.345687 | 3.342773
| 75 | 3.318078 | 3.317545 | 3.319194 | 3.319829 | 3.323046 | 3.324816 | 3.326826 | 75 | 3.351099 | 3.351236 | 3.350627 | 3.350406 | 3.346664 | 3.346114 | 3.343148
| 70 | 3.316968 | 3.316285 | 3.318234 | 3.318891 | 3.322468 | 3.32429 | 3.326363 | 70 | 3.351839 | 3.352384 | 3.351178 | 3.350893 | 3.34696 | 3.346255 | 3.342866
| 65 | 3.309888 | 3.310978 | 3.312445 | 3.313712 | 3.321261 | 3.323052 | 3.325433 | 65 | 3.351267 | 3.352518 | 3.350533 | 3.350696 | 3.346933 | 3.345977 | 3.341923
| 60 | 3.284357 | 3.289062 | 3.287828 | 3.289711 | 3.305966 | 3.30209 | 3.3034 | 60 | 3.320749 | 3.327903 | 3.321917 | 3.325888 | 3.321575 | 3.319617 | 3.317752
| 55 | 3.274908 | 3.276037 | 3.278362 | 3.280331 | 3.287356 | 3.290291 | 3.294752 | 55 | 3.315043 | 3.316742 | 3.316022 | 3.317383 | 3.314801 | 3.315616 | 3.314756
| 50 | 3.272858 | 3.272776 | 3.276245 | 3.278356 | 3.284376 | 3.288621 | 3.293216 | 50 | 3.31333 | 3.314698 | 3.314171 | 3.315694 | 3.312786 | 3.314066 | 3.3124
| 45 | 3.272062 | 3.271471 | 3.275238 | 3.277186 | 3.283222 | 3.287648 | 3.291857 | 45 | 3.312164 | 3.313363 | 3.312889 | 3.315192 | 3.3114 | 3.312576 | 3.311185
| 40 | 3.272069 | 3.270933 | 3.274584 | 3.276492 | 3.282331 | 3.286853 | 3.29157 | 40 | 3.311398 | 3.312712 | 3.311874 | 3.315418 | 3.310443 | 3.311498 | 3.310394
| 35 | 3.272325 | 3.270574 | 3.274084 | 3.275613 | 3.281387 | 3.28596 | 3.291311 | 35 | 3.310893 | 3.312083 | 3.311164 | 3.315496 | 3.309717 | 3.310535 | 3.30938
| 30 | 3.270908 | 3.26911 | 3.271045 | 3.27162 | 3.279068 | 3.279338 | 3.278902 | 30 | 3.310736 | 3.311704 | 3.310686 | 3.307879 | 3.308894 | 3.308355 | 3.306241
| 25 | 3.258063 | 3.25997 | 3.256578 | 3.256314 | 3.266529 | 3.261272 | 3.261351 | 25 | 3.307946 | 3.309985 | 3.305982 | 3.304325 | 3.302878 | 3.299553 | 3.295455
| 20 | 3.243759 | 3.24535 | 3.242289 | 3.241867 | 3.249805 | 3.246564 | 3.246906 | 20 | 3.289958 | 3.292889 | 3.287031 | 3.286048 | 3.283878 | 3.279247 | 3.275303
| 15 | 3.221442 | 3.224461 | 3.219748 | 3.219282 | 3.229633 | 3.223818 | 3.223099 | 15 | 3.262168 | 3.268009 | 3.259399 | 3.257875 | 3.256984 | 3.250084 | 3.247173
| 10 | 3.199841 | 3.199106 | 3.197704 | 3.19711 | 3.203022 | 3.200364 | 3.201405 | 10 | 3.239988 | 3.240822 | 3.235412 | 3.234174 | 3.231215 | 3.225196 | 3.221313
| 5 | 3.192045 | 3.196346 | 3.188096 | 3.186743 | 3.198511 | 3.190711 | 3.185343 | 5 | 3.206231 | 3.228253 | 3.202966 | 3.197117 | 3.205578 | 3.183668 | 3.197301
| 0 | 2.938654 | 3.043408 | 2.945704 | 2.94867 | 3.057847 | 2.974887 | 2.942774 | 0 | 2.72459 | 2.943188 | 2.768732 | 2.758785 | 2.868522 | 2.774568 | 2.896139

## 表3-电芯充电动态端电压
返回目录 | 电芯充电动态端电压
使用说明
1）该表可用于BMS-SOC算法
2）如整车客户要求、BMS算法要求测试方法与以下测试方法不同，请提供具体测试工况要求
测试方法
1、1/3C恒流恒压充至3.65V；恒流放电至2.0V（≤0℃）、恒流放电至2.5V（＞0℃）；
备注：
| 87Ah电芯-20℃不同倍率充电SOC-端电压动态数据 | [6 empty] | 87Ah电芯-10℃不同倍率充电SOC-端电压动态数据 | [9 empty] | 87Ah电芯0℃不同倍率充电SOC-端电压动态数据 | [9 empty] | 87Ah电芯10℃不同倍率放电SOC-端电压动态数据 | [12 empty] | 87Ah电芯25℃不同倍率充电SOC-端电压动态数据 | [15 empty] | 87Ah电芯40℃不同倍率充电SOC-端电压动态数据 | [15 empty] | 87Ah电芯55℃0.2C充电SOC-端电压动态数据
| 倍率 | 0.1C |  |  | 0.2C |  |  | 倍率 | 0.1C |  |  | 0.33C |  |  | 0.2C |  |  | 倍率 | 0.1C |  |  | 0.33C |  |  | 0.2C |  |  | 倍率 | 0.1C |  |  | 0.33C |  |  | 1C |  |  | 0.2C |  |  | 倍率 | 0.1C |  |  | 0.33C |  |  | 1C |  |  | 2C |  |  | 0.2C |  |  | 倍率 | 0.1C |  |  | 0.33C |  |  | 1C |  |  | 2C |  |  | 0.2C |  |  | 温度 | 0.2C
| 总容量Ah | 59.08905 |  |  | 49.98 |  |  | 总容量Ah | 77.12787 |  |  | 69.13032 |  |  | 73.43872 |  |  | 总容量Ah | 82.83079 |  |  | 78.41778 |  |  | 84.1432 |  |  | 总容量Ah | 86.21114 |  |  | 84.42171 |  |  | 82.1603 |  |  | 87.75259 |  |  | 总容量Ah | 89.27541 |  |  | 88.87261 |  |  | 86.21813 |  |  | 85.83468 |  |  | 91.24 |  |  | 总容量Ah | 87.37577 |  |  | 87.93233 |  |  | 86.8232 |  |  | 86.4138 |  |  | 90.74042 |  |  | 总容量Ah | 90.98621
| SOC | 电压V | 容量Ah | 温度℃ | 电压V | 容量Ah | 温度℃ | SOC | 电压V | 容量Ah | 温度℃ | 电压V | 容量Ah | 温度℃ | 电压V | 容量Ah | 温度℃ | SOC | 电压V | 容量Ah | 温度℃ | 电压V | 容量Ah | 温度℃ | 电压V | 容量Ah | 温度℃ | SOC | 电压V | 容量Ah | 温度℃ | 电压V | 容量Ah | 温度℃ | 电压V | 容量Ah | 温度℃ | 电压V | 容量Ah | 温度℃ | SOC | 电压V | 容量Ah | 温度℃ | 电压V | 容量Ah | 温度℃ | 电压V | 容量Ah | 温度℃ | 电压V | 容量Ah | 温度℃ | 电压V | 容量Ah | 温度℃ | SOC | 电压V | 容量Ah | 温度℃ | 电压V | 容量Ah | 温度℃ | 电压V | 容量Ah | 温度℃ | 电压V | 容量Ah | 温度℃ | 电压V | 容量Ah | 温度℃ | SOC | 电压V | 容量Ah | 温度℃
| 0% | 3.020943 | 0 | -18.81626 | 3.029805 | 0 | -19.58283 | 0% | 3.043745 | 0 | -9.218344 | 3.088025 | 0 | -8.829806 | 3.036326 | 0 | -9.386359 | 0% | 3.098072 | 0 | 0.8416139 | 3.115336 | 0 | 1.072636 | 3.034794 | 0 | 1.177646 | 0% | 3.082495 | 0 | 10.94358 | 3.080529 | 0 | 11.09059 | 3.216505 | 0 | 10.04049 | 3.039959 | 0 | 10.66005 | 0% | 2.886786 | 0 | 27.04161 | 2.863491 | 0 | 26.56906 | 3.0228 | 0 | 26.26453 | 3.074522 | 0 | 26.20153 | 2.925562 | 0 | 26.02301 | 0% | 3.085947 | 0 | 39.73732 | 3.053918 | 0 | 38.38269 | 3.152878 | 0 | 38.46669 | 3.162513 | 0 | 38.03616 | 3.034579 | 0 | 40.78741 | 0% | 3.051517 | 0 | 55.2998
| 1% | 3.398727 | 0.884147 | -18.67974 | 3.428998 | 0.497518 | -19.45682 | 1% | 3.289904 | 1.154763 | -8.913815 | 3.433501 | 0.685799 | -8.640789 | 3.284064 | 0.734094 | -9.344356 | 1% | 3.260032 | 1.241641 | 0.778608 | 3.334548 | 0.781478 | 1.051634 | 3.200504 | 0.840247 | 1.146143 | 1% | 3.210727 | 1.292458 | 10.67055 | 3.224474 | 0.83729 | 10.99608 | 3.407631 | 0.821403 | 10.07199 | 3.169768 | 0.874111 | 10.55504 | 1% | 3.076201 | 1.338251 | 26.9156 | 3.049719 | 0.885157 | 26.33804 | 3.197248 | 0.845538 | 26.50606 | 3.27041 | 0.821724 | 26.42205 | 3.068682 | 0.907912 | 25.9285 | 1% | 3.179512 | 1.309268 | 39.46429 | 3.152621 | 0.87719 | 38.40369 | 3.251556 | 0.845549 | 38.41419 | 3.280151 | 0.821713 | 37.98365 | 3.12797 | 0.903083 | 40.6614 | 1% | 3.136849 | 0.907993 | 55.20529
| 2% | 3.435324 | 1.475962 | -18.59574 | 3.476425 | 0.995024 | -19.2783 | 2% | 3.329196 | 1.927831 | -8.903314 | 3.474992 | 1.379567 | -8.483274 | 3.335396 | 1.468179 | -9.323354 | 2% | 3.293475 | 2.070175 | 0.778608 | 3.373477 | 1.56294 | 1.167145 | 3.254129 | 1.680488 | 1.135642 | 2% | 3.248291 | 2.154869 | 10.59704 | 3.271638 | 1.682553 | 11.08009 | 3.442845 | 1.642787 | 10.22951 | 3.221987 | 1.753038 | 10.49203 | 2% | 3.139644 | 2.229628 | 26.63207 | 3.128805 | 1.770305 | 26.33804 | 3.260334 | 1.715229 | 26.44305 | 3.339889 | 1.69177 | 26.38004 | 3.138378 | 1.82071 | 25.80249 | 2% | 3.216093 | 2.183705 | 39.61131 | 3.19998 | 1.754364 | 38.35118 | 3.289374 | 1.715245 | 38.35118 | 3.329129 | 1.69175 | 38.29868 | 3.178631 | 1.810975 | 40.53539 | 2% | 3.182905 | 1.81597 | 55.06878
| 3% | 3.462917 | 2.067786 | -18.50123 | 3.511613 | 1.497377 | -19.14179 | 3% | 3.355723 | 2.698482 | -8.871811 | 3.501436 | 2.073332 | -8.33626 | 3.373179 | 2.202332 | -9.228845 | 3% | 3.307637 | 2.898724 | 0.7891089 | 3.39597 | 2.352382 | 1.314159 | 3.294836 | 2.52072 | 1.135642 | 3% | 3.269854 | 3.017264 | 10.60754 | 3.305214 | 2.527814 | 11.13259 | 3.456869 | 2.464169 | 10.40802 | 3.262228 | 2.632001 | 10.46053 | 3% | 3.187873 | 3.123422 | 26.53756 | 3.186312 | 2.663426 | 26.36954 | 3.305775 | 2.584917 | 26.56906 | 3.387975 | 2.561805 | 26.65307 | 3.190353 | 2.733505 | 25.71848 | 3% | 3.23848 | 3.058116 | 39.42229 | 3.236742 | 2.631542 | 38.17267 | 3.306854 | 2.584946 | 38.41419 | 3.355171 | 2.561766 | 38.30918 | 3.217858 | 2.718873 | 40.44088 | 3% | 3.218909 | 2.728762 | 54.98477
| 4% | 3.482238 | 2.657179 | -18.29121 | 3.538769 | 1.994923 | -18.98427 | 4% | 3.367824 | 3.469141 | -8.798304 | 3.516222 | 2.759125 | -8.136741 | 3.400226 | 2.936481 | -9.155337 | 4% | 3.310931 | 3.727283 | 0.9886279 | 3.405453 | 3.133856 | 1.440171 | 3.32261 | 3.36094 | 1.146143 | 4% | 3.273269 | 3.877247 | 10.58654 | 3.31942 | 3.373072 | 11.06959 | 3.461248 | 3.285551 | 10.56554 | 3.288761 | 3.506124 | 10.43953 | 4% | 3.225545 | 4.017205 | 26.59007 | 3.230425 | 3.548572 | 26.28554 | 3.33703 | 3.430448 | 26.57956 | 3.416067 | 3.431821 | 26.77908 | 3.230859 | 3.646321 | 25.64497 | 4% | 3.242006 | 3.930111 | 39.48529 | 3.259781 | 3.516707 | 38.17267 | 3.310543 | 3.454648 | 38.4877 | 3.364578 | 3.431764 | 38.39319 | 3.245493 | 3.626785 | 40.40938 | 4% | 3.241919 | 3.636721 | 54.92176
| 5% | 3.493992 | 3.249007 | -18.2597 | 3.560134 | 2.497314 | -18.81626 | 5% | 3.372299 | 4.239822 | -8.630287 | 3.523321 | 3.452897 | -7.895217 | 3.41402 | 3.670623 | -9.060828 | 5% | 3.312637 | 4.553413 | 1.062135 | 3.408944 | 3.915327 | 1.419169 | 3.331314 | 4.206035 | 1.209149 | 5% | 3.274647 | 4.739626 | 10.70205 | 3.32355 | 4.218341 | 11.2271 | 3.462547 | 4.106918 | 10.84907 | 3.294582 | 4.385059 | 10.50253 | 5% | 3.248419 | 4.908539 | 26.65307 | 3.264437 | 4.441695 | 26.25403 | 3.351531 | 4.300126 | 26.67407 | 3.429073 | 4.253481 | 26.9996 | 3.259082 | 4.559147 | 25.64497 | 5% | 3.24332 | 4.804506 | 39.5483 | 3.263412 | 4.393888 | 38.12016 | 3.312768 | 4.324347 | 38.58221 | 3.369387 | 4.301752 | 38.65571 | 3.251141 | 4.534708 | 40.43038 | 5% | 3.245412 | 4.544674 | 54.95326
| 6% | 3.500497 | 3.838417 | -18.1967 | 3.575322 | 2.994875 | -18.69024 | 6% | 3.374603 | 5.012898 | -8.567282 | 3.525911 | 4.146674 | -7.7062 | 3.418952 | 4.40477 | -8.966319 | 6% | 3.314518 | 5.381971 | 1.00963 | 3.410656 | 4.704765 | 1.545181 | 3.333652 | 5.046298 | 1.32466 | 6% | 3.276225 | 5.601993 | 10.68105 | 3.326087 | 5.063604 | 11.27961 | 3.463151 | 4.928289 | 11.06959 | 3.296289 | 5.263983 | 10.58654 | 6% | 3.251729 | 5.802296 | 26.84209 | 3.277007 | 5.326846 | 26.20153 | 3.35621 | 5.169804 | 26.73708 | 3.435938 | 5.123462 | 27.22013 | 3.264837 | 5.471941 | 25.67648 | 6% | 3.24474 | 5.678937 | 39.5903 | 3.265054 | 5.271073 | 38.15166 | 3.315448 | 5.19404 | 38.82373 | 3.373588 | 5.171738 | 38.73972 | 3.25258 | 5.442652 | 40.50389 | 6% | 3.246721 | 5.45744 | 55.01627
| 7% | 3.504281 | 4.430252 | -18.07069 | 3.584856 | 3.497298 | -18.51173 | 7% | 3.376741 | 5.783548 | -8.609285 | 3.526462 | 4.832473 | -7.590689 | 3.420741 | 5.138904 | -8.798304 | 7% | 3.317071 | 6.210514 | 0.936123 | 3.412113 | 5.486237 | 1.566183 | 3.335193 | 5.886584 | 1.440171 | 7% | 3.278358 | 6.464383 | 10.73356 | 3.328804 | 5.908857 | 11.29011 | 3.463807 | 5.749657 | 11.25861 | 3.297843 | 6.13807 | 10.68105 | 7% | 3.252992 | 6.693645 | 26.87359 | 3.279409 | 6.219966 | 26.31704 | 3.358794 | 6.015325 | 26.85259 | 3.440069 | 5.993427 | 27.43015 | 3.266409 | 6.384717 | 25.76048 | 7% | 3.246477 | 6.550935 | 39.64281 | 3.266833 | 6.148258 | 38.31968 | 3.318573 | 6.06373 | 38.86573 | 3.377859 | 6.041702 | 39.05475 | 3.253989 | 6.350574 | 40.5774 | 7% | 3.24811 | 6.365398 | 55.08978
| 8% | 3.506875 | 5.02208 | -18.10219 | 3.589923 | 3.994886 | -18.33321 | 8% | 3.379281 | 6.55421 | -8.535779 | 3.526252 | 5.526254 | -7.517181 | 3.421794 | 5.873031 | -8.703794 | 8% | 3.32039 | 7.039061 | 1.072636 | 3.41381 | 6.267708 | 1.765702 | 3.33712 | 6.726869 | 1.53468 | 8% | 3.281314 | 7.326783 | 10.73356 | 3.331984 | 6.74613 | 11.33211 | 3.464689 | 6.571027 | 11.46863 | 3.299901 | 7.016975 | 10.75456 | 8% | 3.254367 | 7.587375 | 26.9366 | 3.281414 | 7.105114 | 26.42205 | 3.36157 | 6.885 | 27.02061 | 3.443468 | 6.863381 | 27.81868 | 3.268035 | 7.297478 | 25.83399 | 8% | 3.248804 | 7.425369 | 39.5798 | 3.268949 | 7.033425 | 38.26718 | 3.322186 | 6.933419 | 39.07575 | 3.382225 | 6.911668 | 39.24377 | 3.255756 | 7.258506 | 40.6404 | 8% | 3.24979 | 7.278209 | 55.15278
| 9% | 3.509043 | 5.611478 | -17.94467 | 3.592301 | 4.497303 | -18.1757 | 9% | 3.382381 | 7.324888 | -8.54628 | 3.525845 | 6.220027 | -7.254657 | 3.423028 | 6.607151 | -8.567282 | 9% | 3.324419 | 7.867622 | 1.21965 | 3.415897 | 7.057149 | 1.912716 | 3.339715 | 7.571993 | 1.576684 | 9% | 3.285152 | 8.189148 | 10.71255 | 3.335697 | 7.591383 | 11.36362 | 3.465876 | 7.392395 | 11.67865 | 3.30271 | 7.895895 | 10.82806 | 9% | 3.256207 | 8.481104 | 27.05211 | 3.283772 | 7.99823 | 26.33804 | 3.364762 | 7.754683 | 27.26213 | 3.446517 | 7.684999 | 28.08121 | 3.270091 | 8.210263 | 25.918 | 9% | 3.252053 | 8.299789 | 39.78982 | 3.271546 | 7.910622 | 38.26718 | 3.326228 | 7.803109 | 39.05475 | 3.386375 | 7.733304 | 39.46429 | 3.258029 | 8.166421 | 40.67191 | 9% | 3.25203 | 8.186201 | 55.20529
| 10% | 3.511245 | 6.203289 | -17.81866 | 3.593164 | 4.994884 | -18.03918 | 10% | 3.386006 | 8.097972 | -8.451771 | 3.525517 | 6.905825 | -7.013134 | 3.424809 | 7.34126 | -8.493774 | 10% | 3.329015 | 8.696183 | 1.135642 | 3.418249 | 7.838631 | 1.881213 | 3.343174 | 8.412273 | 1.681694 | 10% | 3.289955 | 9.051525 | 10.75456 | 3.339803 | 8.436631 | 11.39512 | 3.467273 | 8.213758 | 11.95167 | 3.306455 | 8.774823 | 10.90157 | 10% | 3.258743 | 9.372419 | 27.11511 | 3.286611 | 8.883367 | 26.66357 | 3.368352 | 8.600208 | 27.47215 | 3.449632 | 8.554947 | 28.45924 | 3.272761 | 9.123092 | 25.9705 | 10% | 3.256598 | 9.174237 | 39.5798 | 3.274887 | 8.787819 | 38.36169 | 3.3307 | 8.672801 | 39.08625 | 3.390779 | 8.603257 | 39.50629 | 3.261113 | 9.069495 | 40.73491 | 10% | 3.255201 | 9.094174 | 55.25779
| 11% | 3.513613 | 6.795107 | -17.71365 | 3.593367 | 5.497293 | -17.93417 | 11% | 3.389987 | 8.868627 | -8.33626 | 3.525418 | 7.599594 | -6.677102 | 3.427209 | 8.075383 | -8.44127 | 11% | 3.333993 | 9.524713 | 1.167145 | 3.420868 | 8.620109 | 2.080732 | 3.347457 | 9.252577 | 1.723698 | 11% | 3.295448 | 9.91391 | 10.77556 | 3.344378 | 9.281869 | 11.50013 | 3.46883 | 9.035127 | 12.06718 | 3.311129 | 9.64892 | 10.93307 | 11% | 3.262289 | 10.26616 | 27.33564 | 3.290016 | 9.768501 | 26.73708 | 3.372439 | 9.469896 | 27.57716 | 3.452741 | 9.424891 | 28.64826 | 3.276252 | 10.03586 | 26.05451 | 11% | 3.262499 | 10.04622 | 39.73732 | 3.279202 | 9.66501 | 38.28818 | 3.335588 | 9.542486 | 39.25427 | 3.395241 | 9.473201 | 39.72681 | 3.265442 | 9.977389 | 40.76641 | 11% | 3.259752 | 10.00696 | 55.2893
| 12% | 3.516184 | 7.384511 | -17.82916 | 3.593337 | 5.994873 | -17.74516 | 12% | 3.394243 | 9.639263 | -8.462272 | 3.52552 | 8.293364 | -6.824116 | 3.430204 | 8.809482 | -8.304756 | 12% | 3.339117 | 10.35326 | 1.167145 | 3.42371 | 9.40955 | 2.217245 | 3.35239 | 10.0929 | 1.786704 | 12% | 3.301317 | 10.77627 | 10.76506 | 3.349168 | 10.12711 | 11.61564 | 3.470424 | 9.856484 | 12.32971 | 3.316588 | 10.52788 | 10.97508 | 12% | 3.267117 | 11.15744 | 27.14662 | 3.294213 | 10.66161 | 26.71608 | 3.376812 | 10.33959 | 27.61916 | 3.455787 | 10.29483 | 28.76377 | 3.280856 | 10.94863 | 26.09652 | 12% | 3.269017 | 10.92063 | 39.73732 | 3.284638 | 10.55017 | 38.5297 | 3.340744 | 10.41217 | 39.29627 | 3.399795 | 10.34315 | 40.03135 | 3.271091 | 10.88529 | 40.81892 | 12% | 3.265591 | 10.91489 | 55.3103
| 13% | 3.518978 | 7.976348 | -17.75566 | 3.593298 | 6.492451 | -17.64014 | 13% | 3.398625 | 10.40989 | -8.399265 | 3.525819 | 8.979156 | -6.614096 | 3.433659 | 9.543587 | -8.262753 | 13% | 3.344199 | 11.18183 | 1.261654 | 3.426561 | 10.19102 | 2.301253 | 3.357697 | 10.93809 | 1.860211 | 13% | 3.307243 | 11.63623 | 10.84907 | 3.354084 | 10.97236 | 11.60514 | 3.472 | 10.67784 | 12.50822 | 3.322458 | 11.40685 | 11.00658 | 13% | 3.273173 | 12.05116 | 27.25163 | 3.299127 | 11.54674 | 26.9156 | 3.381227 | 11.18512 | 27.72417 | 3.458486 | 11.11643 | 29.13131 | 3.28649 | 11.86144 | 26.11752 | 13% | 3.275522 | 11.79504 | 39.63231 | 3.290687 | 11.42735 | 38.35118 | 3.345961 | 11.28186 | 39.46429 | 3.404336 | 11.21308 | 40.24136 | 3.277552 | 11.79319 | 40.85042 | 13% | 3.272114 | 11.82767 | 55.3418
| 14% | 3.521925 | 8.565783 | -17.79766 | 3.593414 | 6.994868 | -17.53514 | 14% | 3.40295 | 11.18295 | -8.420268 | 3.526328 | 9.672921 | -6.729607 | 3.437414 | 10.27772 | -8.168243 | 14% | 3.349116 | 12.01041 | 1.188147 | 3.429403 | 10.97248 | 2.427265 | 3.363086 | 11.77842 | 1.881213 | 14% | 3.313022 | 12.49861 | 10.67055 | 3.358912 | 11.81761 | 11.68915 | 3.473531 | 11.4992 | 12.70774 | 3.328357 | 12.281 | 11.05909 | 14% | 3.279799 | 12.94486 | 27.05211 | 3.304712 | 12.43983 | 26.9576 | 3.385829 | 12.0548 | 27.75568 | 3.461213 | 11.98637 | 29.40433 | 3.292772 | 12.76943 | 26.15952 | 14% | 3.282037 | 12.66945 | 39.72681 | 3.296976 | 12.30452 | 38.40369 | 3.350996 | 12.15154 | 39.5903 | 3.408731 | 12.083 | 40.36737 | 3.284093 | 12.70112 | 40.81892 | 14% | 3.278672 | 12.73561 | 55.3103
| 15% | 3.524962 | 9.157637 | -17.75566 | 3.593801 | 7.492461 | -17.41962 | 15% | 3.407212 | 11.95358 | -8.33626 | 3.526974 | 10.36669 | -6.34107 | 3.441324 | 11.01184 | -8.105238 | 15% | 3.353738 | 12.83658 | 1.230151 | 3.432193 | 11.76192 | 2.511273 | 3.368345 | 12.61874 | 1.891714 | 15% | 3.318487 | 13.36098 | 10.74406 | 3.363638 | 12.66286 | 11.65764 | 3.474944 | 12.32057 | 12.98077 | 3.334145 | 13.15996 | 11.04858 | 15% | 3.286362 | 13.83613 | 27.05211 | 3.310592 | 13.32496 | 26.86309 | 3.390377 | 12.92449 | 27.9972 | 3.46367 | 12.85629 | 29.59335 | 3.299204 | 13.68221 | 26.15952 | 15% | 3.288026 | 13.54143 | 39.5483 | 3.303308 | 13.18966 | 38.43519 | 3.355942 | 13.02122 | 39.63231 | 3.4129 | 12.95292 | 40.43038 | 3.290581 | 13.60907 | 40.81892 | 15% | 3.285261 | 13.64359 | 55.3208
| 16% | 3.528157 | 9.74948 | -17.73465 | 3.594426 | 7.994883 | -17.33562 | 16% | 3.411254 | 12.72419 | -8.462272 | 3.527729 | 11.06047 | -6.288565 | 3.445267 | 11.74597 | -8.105238 | 16% | 3.358101 | 13.66519 | 1.177646 | 3.434835 | 12.54338 | 2.500772 | 3.373362 | 13.45906 | 1.923217 | 16% | 3.323487 | 14.22335 | 10.80706 | 3.368303 | 13.50013 | 11.73115 | 3.47616 | 13.14192 | 12.99127 | 3.33962 | 14.03893 | 11.09059 | 16% | 3.292756 | 14.72984 | 27.10461 | 3.316502 | 14.21808 | 27.07311 | 3.394785 | 13.79417 | 28.0497 | 3.465955 | 13.72622 | 29.70886 | 3.305505 | 14.59501 | 26.19103 | 16% | 3.293271 | 14.41586 | 39.70581 | 3.309109 | 14.06682 | 38.63471 | 3.360733 | 13.8909 | 39.75832 | 3.416827 | 13.82285 | 40.86092 | 3.296638 | 14.51697 | 40.86092 | 16% | 3.29116 | 14.55637 | 55.3523
| 17% | 3.531292 | 10.33891 | -17.64014 | 3.595284 | 8.492474 | -17.1886 | 17% | 3.415054 | 13.49722 | -8.399265 | 3.528543 | 11.74626 | -6.215058 | 3.449185 | 12.48012 | -8.052732 | 17% | 3.362309 | 14.49378 | 1.198648 | 3.437291 | 13.32483 | 2.58478 | 3.37812 | 14.30421 | 1.975722 | 17% | 3.327841 | 15.08572 | 10.83857 | 3.372809 | 14.34539 | 11.74165 | 3.477273 | 13.96328 | 13.07528 | 3.344655 | 14.9179 | 11.10109 | 17% | 3.298717 | 15.62113 | 27.06261 | 3.322119 | 15.10322 | 27.16762 | 3.398901 | 14.6397 | 28.28073 | 3.467906 | 14.54783 | 30.02389 | 3.311441 | 15.50779 | 26.20153 | 17% | 3.297485 | 15.29026 | 39.6008 | 3.314106 | 14.94399 | 38.43519 | 3.365179 | 14.73643 | 39.69531 | 3.420128 | 14.64444 | 40.85042 | 3.3018 | 15.42486 | 40.85042 | 17% | 3.295885 | 15.46431 | 55.3313
| 18% | 3.534452 | 10.93076 | -17.60864 | 3.596398 | 8.994888 | -17.08359 | 18% | 3.418561 | 14.26781 | -8.399265 | 3.529428 | 12.44004 | -6.068044 | 3.452967 | 13.21427 | -8.010729 | 18% | 3.366379 | 15.32236 | 1.272155 | 3.439608 | 14.11427 | 2.847305 | 3.382582 | 15.14455 | 1.996724 | 18% | 3.331889 | 15.94809 | 10.71255 | 3.377007 | 15.19065 | 11.85716 | 3.478206 | 14.78464 | 13.35881 | 3.349095 | 15.79208 | 11.09059 | 18% | 3.303946 | 16.51482 | 26.9261 | 3.327248 | 15.99633 | 27.20962 | 3.402828 | 15.50938 | 28.32273 | 3.4697 | 15.41776 | 30.31792 | 3.316661 | 16.42061 | 26.19103 | 18% | 3.301696 | 16.16225 | 39.64281 | 3.318609 | 15.82116 | 38.4772 | 3.369352 | 15.60611 | 39.82132 | 3.423151 | 15.51435 | 41.09195 | 3.30608 | 16.33275 | 40.86092 | 18% | 3.300277 | 16.3771 | 55.3418
| 19% | 3.53753 | 11.5202 | -17.49313 | 3.597698 | 9.492475 | -17.02059 | 19% | 3.421712 | 15.03841 | -8.346761 | 3.530303 | 13.13381 | -6.141551 | 3.456605 | 13.95323 | -8.02123 | 19% | 3.370233 | 16.15093 | 1.240652 | 3.441667 | 14.89573 | 2.731794 | 3.386816 | 15.9849 | 1.986223 | 19% | 3.336122 | 16.81044 | 10.82806 | 3.380828 | 16.03591 | 11.66814 | 3.478951 | 15.606 | 13.58983 | 3.353232 | 16.67113 | 11.11159 | 19% | 3.308128 | 17.40856 | 26.9576 | 3.331917 | 16.88146 | 27.10461 | 3.406456 | 16.37906 | 28.40674 | 3.471349 | 16.28768 | 30.69596 | 3.321085 | 17.33348 | 26.19103 | 19% | 3.30652 | 17.03667 | 39.5903 | 3.323223 | 16.7063 | 38.5192 | 3.373142 | 16.47581 | 39.94733 | 3.425652 | 16.38426 | 41.10245 | 3.310488 | 17.24064 | 40.87143 | 19% | 3.305184 | 17.28506 | 55.3418
| 20% | 3.540534 | 12.11207 | -17.52463 | 3.599188 | 9.994896 | -16.95758 | 20% | 3.4245 | 15.80901 | -8.199746 | 3.531159 | 13.81961 | -5.879026 | 3.460032 | 14.68736 | -7.937222 | 20% | 3.373635 | 16.97951 | 1.198648 | 3.443519 | 15.67719 | 2.637285 | 3.390882 | 16.82521 | 2.028227 | 20% | 3.340495 | 17.67281 | 10.74406 | 3.384116 | 16.88116 | 11.73115 | 3.479549 | 16.42737 | 13.50582 | 3.357467 | 17.55017 | 11.15359 | 20% | 3.312376 | 18.29985 | 27.08361 | 3.336442 | 17.76659 | 27.30413 | 3.409633 | 17.22458 | 28.57475 | 3.472771 | 17.15761 | 30.75896 | 3.325383 | 18.24635 | 26.19103 | 20% | 3.311466 | 17.91107 | 39.71631 | 3.32799 | 17.58347 | 38.63471 | 3.376627 | 17.3455 | 39.93684 | 3.427864 | 17.25418 | 41.32297 | 3.315346 | 18.14375 | 40.87143 | 20% | 3.310272 | 18.19302 | 55.39431
| 21% | 3.543421 | 12.70392 | -17.72415 | 3.600915 | 10.49248 | -16.92608 | 21% | 3.426995 | 16.58202 | -8.283754 | 3.53205 | 14.51339 | -5.994537 | 3.463194 | 15.42147 | -7.91622 | 21% | 3.376391 | 17.8081 | 1.146143 | 3.445225 | 16.46663 | 2.7948 | 3.394715 | 17.66549 | 2.038728 | 21% | 3.344553 | 18.53517 | 10.83857 | 3.386862 | 17.72642 | 11.79416 | 3.480043 | 17.24872 | 13.83135 | 3.36172 | 18.42439 | 11.1641 | 21% | 3.317131 | 19.19358 | 27.12562 | 3.341053 | 18.65969 | 27.23063 | 3.412466 | 18.09426 | 28.61676 | 3.474016 | 17.97919 | 30.94798 | 3.330061 | 19.15921 | 26.22253 | 21% | 3.315451 | 18.78548 | 39.61131 | 3.332489 | 18.46065 | 38.44569 | 3.379734 | 18.21519 | 40.07335 | 3.42979 | 18.12411 | 41.56449 | 3.32015 | 19.05169 | 40.87143 | 21% | 3.314526 | 19.10582 | 55.3523
| 22% | 3.546269 | 13.29336 | -17.53514 | 3.602725 | 10.9949 | -16.85257 | 22% | 3.429127 | 17.35262 | -8.168243 | 3.532957 | 15.20717 | -5.774016 | 3.466079 | 16.1556 | -7.884717 | 22% | 3.378409 | 18.63666 | 1.387666 | 3.446771 | 17.24809 | 2.742295 | 3.398133 | 18.51059 | 2.080732 | 22% | 3.347678 | 19.39512 | 10.80706 | 3.389083 | 18.57168 | 11.79416 | 3.480374 | 18.07008 | 14.02037 | 3.365716 | 19.30339 | 11.1641 | 22% | 3.321966 | 20.08489 | 26.9261 | 3.345362 | 19.54481 | 27.32513 | 3.414878 | 18.96393 | 28.77427 | 3.475235 | 18.84911 | 31.29451 | 3.334757 | 20.07207 | 26.23303 | 22% | 3.317669 | 19.65747 | 39.70581 | 3.335837 | 19.33782 | 38.5612 | 3.382277 | 19.08488 | 40.13635 | 3.431508 | 18.99403 | 41.61699 | 3.323703 | 19.95965 | 40.89243 | 22% | 3.317007 | 20.01382 | 55.3628
| 23% | 3.548936 | 13.88523 | -17.61914 | 3.604563 | 11.4925 | -16.84207 | 23% | 3.430976 | 18.12322 | -8.12624 | 3.533848 | 15.89297 | -5.658505 | 3.468719 | 16.88974 | -7.905719 | 23% | 3.379832 | 19.46283 | 1.240652 | 3.448108 | 18.02955 | 2.868307 | 3.400916 | 19.35089 | 2.112235 | 23% | 3.349727 | 20.25747 | 10.70205 | 3.390887 | 19.41693 | 11.92017 | 3.480616 | 18.89144 | 14.02037 | 3.368935 | 20.1824 | 11.1746 | 23% | 3.325938 | 20.97861 | 26.9891 | 3.349076 | 20.43792 | 27.44065 | 3.416858 | 19.80944 | 28.86878 | 3.476298 | 19.71903 | 31.53604 | 3.338686 | 20.98495 | 26.25403 | 23% | 3.319442 | 20.53186 | 39.63231 | 3.338424 | 20.22296 | 38.5507 | 3.38426 | 19.95458 | 40.22036 | 3.433131 | 19.86396 | 41.91102 | 3.325934 | 20.86762 | 40.90293 | 23% | 3.319056 | 20.92666 | 55.3628
| 24% | 3.551415 | 14.47468 | -17.61914 | 3.606473 | 11.99493 | -16.71606 | 24% | 3.43258 | 18.89624 | -8.189245 | 3.534672 | 16.58674 | -5.700509 | 3.471037 | 17.62386 | -7.874216 | 24% | 3.380761 | 20.29142 | 1.240652 | 3.449381 | 18.81899 | 3.015321 | 3.403025 | 20.19118 | 2.122736 | 24% | 3.350978 | 21.11983 | 10.82806 | 3.392275 | 20.25421 | 11.80466 | 3.480791 | 19.7128 | 14.16738 | 3.371138 | 21.05659 | 11.2061 | 24% | 3.328302 | 21.87236 | 26.9471 | 3.352064 | 21.32305 | 27.39864 | 3.418586 | 20.67911 | 28.96329 | 3.477284 | 20.58895 | 31.60954 | 3.341371 | 21.89781 | 26.26453 | 24% | 3.321367 | 21.40625 | 39.70581 | 3.340703 | 21.10012 | 38.39319 | 3.385819 | 20.82428 | 40.26237 | 3.434649 | 20.73388 | 41.93203 | 3.327907 | 21.77558 | 40.90293 | 24% | 3.321166 | 21.83467 | 55.3523
| 25% | 3.553831 | 15.06656 | -17.46163 | 3.608387 | 12.49255 | -16.69506 | 25% | 3.433968 | 19.66684 | -8.367763 | 3.535525 | 17.28052 | -5.50099 | 3.473058 | 18.358 | -7.853214 | 25% | 3.381417 | 21.12 | 1.461173 | 3.450501 | 19.60047 | 2.878808 | 3.404487 | 21.03145 | 2.101734 | 25% | 3.351685 | 21.98217 | 10.61804 | 3.393424 | 21.09947 | 11.89917 | 3.480823 | 20.53415 | 14.3984 | 3.372587 | 21.9356 | 11.1956 | 25% | 3.330177 | 22.76371 | 26.86309 | 3.354431 | 22.21616 | 27.49315 | 3.419987 | 21.54879 | 29.0578 | 3.478064 | 21.41055 | 31.85106 | 3.343457 | 22.81065 | 26.25403 | 25% | 3.323573 | 22.28064 | 39.77932 | 3.342947 | 21.97729 | 38.65571 | 3.387096 | 21.69398 | 40.27287 | 3.435954 | 21.55548 | 42.33106 | 3.330009 | 22.68354 | 40.89243 | 25% | 3.323467 | 22.74272 | 55.3733
| 26% | 3.556113 | 15.65842 | -17.46163 | 3.610306 | 12.99017 | -16.62155 | 26% | 3.435152 | 20.43745 | -8.084235 | 3.53634 | 17.96631 | -5.542994 | 3.474859 | 19.09212 | -7.821711 | 26% | 3.381904 | 21.94858 | 1.272155 | 3.4515 | 20.38194 | 3.046824 | 3.405479 | 21.87656 | 2.175241 | 26% | 3.352051 | 22.84451 | 10.77556 | 3.394356 | 21.94473 | 11.93067 | 3.480864 | 21.3555 | 14.47191 | 3.373439 | 22.8146 | 11.2481 | 26% | 3.332054 | 23.65747 | 26.83159 | 3.356143 | 23.10131 | 27.49315 | 3.42112 | 22.3943 | 29.15231 | 3.478843 | 22.28047 | 32.02958 | 3.345247 | 23.71868 | 26.25403 | 26% | 3.325982 | 23.15261 | 39.71631 | 3.344926 | 22.85444 | 38.5612 | 3.388133 | 22.56368 | 40.51439 | 3.437313 | 22.4254 | 42.33106 | 3.332262 | 23.59147 | 40.90293 | 26% | 3.326178 | 23.65558 | 55.3523
| 27% | 3.5583 | 16.24786 | -17.47213 | 3.612157 | 13.49264 | -16.67405 | 27% | 3.436234 | 21.20807 | -8.052732 | 3.537107 | 18.66008 | -5.637503 | 3.47636 | 19.82628 | -7.779706 | 27% | 3.382298 | 22.77714 | 1.345662 | 3.452401 | 21.17139 | 2.910311 | 3.406115 | 22.71685 | 2.185742 | 27% | 3.352309 | 23.70685 | 10.75456 | 3.395082 | 22.79 | 12.02518 | 3.480854 | 22.17685 | 14.65043 | 3.373941 | 23.68879 | 11.29011 | 27% | 3.333735 | 24.5488 | 26.89459 | 3.357426 | 23.99443 | 27.51415 | 3.422106 | 23.26398 | 29.14181 | 3.479572 | 23.15041 | 32.1661 | 3.3467 | 24.63157 | 26.28554 | 27% | 3.327971 | 24.02703 | 39.93684 | 3.346501 | 23.73958 | 38.65571 | 3.389085 | 23.43337 | 40.54589 | 3.438691 | 23.29532 | 42.55158 | 3.334559 | 24.49943 | 40.91343 | 27% | 3.329245 | 24.56361 | 55.3628
| 28% | 3.560289 | 16.8397 | -17.55614 | 3.614015 | 13.99026 | -16.66355 | 28% | 3.437205 | 21.9811 | -8.157743 | 3.537864 | 19.35385 | -5.648004 | 3.477648 | 20.56042 | -7.737703 | 28% | 3.382642 | 23.60571 | 1.440171 | 3.453247 | 21.95287 | 3.204339 | 3.406548 | 23.55716 | 2.26975 | 28% | 3.352455 | 24.5692 | 10.88057 | 3.395801 | 23.63526 | 12.02518 | 3.480794 | 22.9982 | 14.77644 | 3.374199 | 24.56784 | 11.33211 | 28% | 3.334833 | 25.44253 | 26.87359 | 3.358311 | 24.87957 | 27.53515 | 3.422918 | 24.13365 | 29.38333 | 3.480215 | 24.02034 | 32.39712 | 3.347707 | 25.54445 | 26.31704 | 28% | 3.328936 | 24.90145 | 39.93684 | 3.347558 | 24.61675 | 38.5087 | 3.389966 | 24.30307 | 40.6509 | 3.440027 | 24.16525 | 42.6776 | 3.336198 | 25.40258 | 40.95543 | 28% | 3.332123 | 25.47162 | 55.41531
| 29% | 3.562179 | 17.42913 | -17.48263 | 3.615819 | 14.49275 | -16.53754 | 29% | 3.438131 | 22.75169 | -8.12624 | 3.538599 | 20.04761 | -5.553495 | 3.478742 | 21.29457 | -7.727201 | 29% | 3.382973 | 24.43428 | 1.314159 | 3.454008 | 22.73434 | 3.162335 | 3.406831 | 24.39746 | 2.26975 | 29% | 3.352633 | 25.43157 | 10.90157 | 3.39645 | 24.48052 | 12.13019 | 3.48074 | 23.81955 | 14.77644 | 3.37431 | 25.44687 | 11.38462 | 29% | 3.335352 | 26.33624 | 26.90509 | 3.358992 | 25.77268 | 27.86069 | 3.423615 | 24.97917 | 29.33083 | 3.480782 | 24.89027 | 32.80666 | 3.348329 | 26.45731 | 26.38004 | 29% | 3.329384 | 25.77347 | 40.02084 | 3.348236 | 25.49392 | 38.70822 | 3.390778 | 25.17276 | 40.72441 | 3.441262 | 25.03516 | 42.84561 | 3.336987 | 26.31058 | 41.02894 | 29% | 3.333543 | 26.38448 | 55.49932
| 30% | 3.563968 | 18.02098 | -17.43012 | 3.617474 | 14.99039 | -16.54804 | 30% | 3.439044 | 23.5223 | -8.199746 | 3.539325 | 20.7334 | -5.427483 | 3.479679 | 22.02873 | -7.737703 | 30% | 3.383317 | 25.26285 | 1.450672 | 3.454775 | 23.52379 | 3.267345 | 3.407046 | 25.24259 | 2.332756 | 30% | 3.352773 | 26.29395 | 10.88057 | 3.397036 | 25.32577 | 12.17219 | 3.480676 | 24.6409 | 14.97596 | 3.374392 | 26.32107 | 11.43712 | 30% | 3.335603 | 27.22753 | 27.06261 | 3.359501 | 26.65782 | 27.88169 | 3.424239 | 25.84886 | 29.63535 | 3.481288 | 25.71186 | 32.92217 | 3.348671 | 27.37019 | 26.44305 | 30% | 3.329658 | 26.64791 | 40.07335 | 3.348624 | 26.37906 | 38.82373 | 3.391523 | 26.04245 | 40.83992 | 3.44251 | 25.90508 | 42.98212 | 3.337322 | 27.21859 | 41.11295 | 30% | 3.334059 | 27.29251 | 55.57282
| 31% | 3.565686 | 18.61283 | -17.53514 | 3.619073 | 15.49286 | -16.49554 | 31% | 3.439849 | 24.29292 | -8.199746 | 3.540069 | 21.42718 | -5.427483 | 3.480506 | 22.76292 | -7.737703 | 31% | 3.383721 | 26.09142 | 1.42967 | 3.455488 | 24.30526 | 3.267345 | 3.407228 | 26.08287 | 2.395762 | 31% | 3.352952 | 27.1563 | 10.88057 | 3.397659 | 26.16303 | 12.2247 | 3.480619 | 25.46225 | 15.10197 | 3.374433 | 27.20008 | 11.48963 | 31% | 3.335791 | 28.12125 | 27.14662 | 3.359924 | 27.54296 | 27.92369 | 3.424815 | 26.71854 | 29.74036 | 3.481768 | 26.58179 | 33.04818 | 3.348893 | 28.28307 | 26.50606 | 31% | 3.329932 | 27.52233 | 40.14685 | 3.34898 | 27.25624 | 38.78173 | 3.39228 | 26.91213 | 40.85042 | 3.443706 | 26.775 | 43.10814 | 3.337558 | 28.12658 | 41.17595 | 31% | 3.334404 | 28.20538 | 55.66733
| 32% | 3.567338 | 19.20227 | -17.50363 | 3.620567 | 15.99048 | -16.47453 | 32% | 3.440744 | 25.06593 | -8.052732 | 3.540754 | 22.12095 | -5.311972 | 3.481249 | 23.49711 | -7.622191 | 32% | 3.384154 | 26.91999 | 1.32466 | 3.456188 | 25.08673 | 3.330351 | 3.407438 | 26.92316 | 2.448267 | 32% | 3.353133 | 28.01626 | 11.10109 | 3.398248 | 27.00828 | 12.10919 | 3.480561 | 26.2836 | 15.17548 | 3.374505 | 28.07908 | 11.53163 | 32% | 3.33595 | 29.01255 | 27.18862 | 3.360271 | 28.43606 | 28.09171 | 3.425353 | 27.58821 | 29.78237 | 3.482188 | 27.45173 | 33.2477 | 3.349086 | 29.19596 | 26.59007 | 32% | 3.330228 | 28.39675 | 40.27287 | 3.349276 | 28.1334 | 38.94974 | 3.392952 | 27.78182 | 41.02894 | 3.444801 | 27.64493 | 43.44417 | 3.33776 | 29.03458 | 41.25996 | 32% | 3.334723 | 29.11339 | 55.74084
| 33% | 3.568879 | 19.79413 | -17.36712 | 3.622085 | 16.49294 | -16.47453 | 33% | 3.441635 | 25.83653 | -8.168243 | 3.541457 | 22.80675 | -5.311972 | 3.481921 | 24.23131 | -7.611691 | 33% | 3.384688 | 27.74614 | 1.53468 | 3.456872 | 25.87616 | 3.225341 | 3.407661 | 27.76344 | 2.458768 | 33% | 3.353298 | 28.87863 | 11.06959 | 3.398881 | 27.85354 | 12.39271 | 3.480568 | 27.10495 | 15.3645 | 3.374602 | 28.95809 | 11.56313 | 33% | 3.33609 | 29.90627 | 27.27263 | 3.360573 | 29.3212 | 28.0392 | 3.425865 | 28.43374 | 29.95038 | 3.482631 | 28.32166 | 33.45772 | 3.34925 | 30.10885 | 26.64257 | 33% | 3.330527 | 29.26875 | 40.34637 | 3.349575 | 29.01057 | 38.92874 | 3.393668 | 28.65151 | 41.14445 | 3.445822 | 28.51485 | 43.44417 | 3.337992 | 29.94257 | 41.34397 | 33% | 3.335065 | 30.02141 | 55.82485
| 34% | 3.570346 | 20.38359 | -17.39862 | 3.623439 | 16.99056 | -16.45353 | 34% | 3.442567 | 26.60714 | -8.105238 | 3.542135 | 23.50053 | -5.416982 | 3.482565 | 24.9655 | -7.611691 | 34% | 3.385252 | 28.57469 | 1.545181 | 3.45754 | 26.65762 | 3.204339 | 3.407918 | 28.60853 | 2.500772 | 34% | 3.353543 | 29.74099 | 11.09059 | 3.399518 | 28.69879 | 12.2457 | 3.480558 | 27.9263 | 15.3645 | 3.374749 | 29.83226 | 11.64714 | 34% | 3.336262 | 30.80001 | 27.33564 | 3.360901 | 30.21431 | 28.23872 | 3.426355 | 29.30342 | 30.0764 | 3.482943 | 29.14326 | 33.52073 | 3.349454 | 31.02174 | 26.70558 | 34% | 3.330845 | 30.14316 | 40.33587 | 3.349881 | 29.89571 | 38.99174 | 3.394327 | 29.49704 | 41.30196 | 3.446695 | 29.33644 | 43.68569 | 3.338257 | 30.85055 | 41.38597 | 34% | 3.335413 | 30.93427 | 55.87735
| 35% | 3.57181 | 20.97545 | -17.37762 | 3.624634 | 17.48818 | -16.39053 | 35% | 3.443567 | 27.38018 | -8.094737 | 3.54287 | 24.1943 | -5.280469 | 3.483202 | 25.69971 | -7.60119 | 35% | 3.385891 | 29.40326 | 1.692195 | 3.458237 | 27.43908 | 3.561373 | 3.408237 | 29.44878 | 2.553277 | 35% | 3.353814 | 30.60336 | 11.10109 | 3.400228 | 29.54405 | 12.31921 | 3.480606 | 28.74766 | 15.55351 | 3.374933 | 30.71126 | 11.67865 | 35% | 3.336462 | 31.69133 | 27.26213 | 3.361226 | 31.09945 | 28.13371 | 3.426877 | 30.17309 | 30.22341 | 3.48327 | 30.01318 | 33.81475 | 3.349706 | 31.93466 | 26.76858 | 35% | 3.33117 | 31.01757 | 40.29387 | 3.350228 | 30.77288 | 39.09676 | 3.395065 | 30.36672 | 41.49098 | 3.447525 | 30.20637 | 43.86421 | 3.33852 | 31.75853 | 41.44898 | 35% | 3.335771 | 31.84231 | 55.94036
| 36% | 3.573172 | 21.56731 | -17.29361 | 3.625709 | 17.99063 | -16.31702 | 36% | 3.444547 | 28.15081 | -8.031731 | 3.543602 | 24.8801 | -5.280469 | 3.48384 | 26.43389 | -7.580188 | 36% | 3.386601 | 30.23183 | 1.513678 | 3.458947 | 28.22851 | 3.382856 | 3.408617 | 30.28906 | 2.58478 | 36% | 3.354113 | 31.4657 | 11.09059 | 3.400988 | 30.38932 | 12.2877 | 3.480667 | 29.56901 | 15.75303 | 3.37516 | 31.59024 | 11.69965 | 36% | 3.336714 | 32.58506 | 27.34614 | 3.361566 | 31.99256 | 28.39624 | 3.427364 | 31.01862 | 30.22341 | 3.483633 | 30.88311 | 33.95126 | 3.34997 | 32.84757 | 26.81059 | 36% | 3.331548 | 31.892 | 40.39888 | 3.350619 | 31.65006 | 39.04425 | 3.395839 | 31.23641 | 41.46998 | 3.448302 | 31.07629 | 44.10573 | 3.338809 | 32.6665 | 41.51199 | 36% | 3.336128 | 32.75033 | 55.98236
| 37% | 3.574512 | 22.15675 | -17.23061 | 3.626653 | 18.48825 | -16.25401 | 37% | 3.445572 | 28.92141 | -8.052732 | 3.544337 | 25.57388 | -5.217463 | 3.484487 | 27.1681 | -7.454175 | 37% | 3.387371 | 31.06038 | 1.482175 | 3.459692 | 29.00997 | 3.435361 | 3.409023 | 31.12935 | 2.626784 | 37% | 3.354482 | 32.32806 | 11.32161 | 3.401739 | 31.23458 | 12.41372 | 3.480768 | 30.39036 | 15.77404 | 3.375453 | 32.46437 | 11.78366 | 37% | 3.336959 | 33.47638 | 27.27263 | 3.361996 | 32.8777 | 28.32273 | 3.427921 | 31.8883 | 30.47544 | 3.483936 | 31.75305 | 34.14028 | 3.350255 | 33.75566 | 26.86309 | 37% | 3.331918 | 32.764 | 40.35688 | 3.350995 | 32.52723 | 39.24377 | 3.396599 | 32.10609 | 41.54349 | 3.448996 | 31.94621 | 44.11623 | 3.339134 | 33.56963 | 41.56449 | 37% | 3.336511 | 33.6632 | 56.04537
| 38% | 3.57582 | 22.74861 | -17.34612 | 3.627482 | 18.99071 | -16.31702 | 38% | 3.446651 | 29.69201 | -8.157743 | 3.545081 | 26.26767 | -5.206962 | 3.485141 | 27.90228 | -7.433174 | 38% | 3.388183 | 31.88894 | 1.629189 | 3.460417 | 29.79144 | 3.42486 | 3.409533 | 31.96963 | 2.658287 | 38% | 3.354842 | 33.19042 | 11.2166 | 3.402579 | 32.07983 | 12.49772 | 3.480883 | 31.21171 | 15.84754 | 3.375783 | 33.34337 | 11.80466 | 38% | 3.337236 | 34.3701 | 27.45115 | 3.362441 | 33.77081 | 28.31223 | 3.42844 | 32.75799 | 30.42293 | 3.484266 | 32.57465 | 34.43431 | 3.350581 | 34.66856 | 26.9471 | 38% | 3.332328 | 33.63839 | 40.33587 | 3.351402 | 33.41237 | 39.12826 | 3.397405 | 32.97579 | 41.6485 | 3.449683 | 32.81613 | 44.17924 | 3.339489 | 34.47761 | 41.59599 | 38% | 3.33691 | 34.57124 | 56.08737
| 39% | 3.577083 | 23.33805 | -17.27261 | 3.628162 | 19.48833 | -16.22251 | 39% | 3.447815 | 30.46504 | -8.010729 | 3.545883 | 26.95348 | -5.038946 | 3.485835 | 28.63646 | -7.454175 | 39% | 3.389122 | 32.7175 | 1.597686 | 3.461174 | 30.58088 | 3.52987 | 3.410119 | 32.81476 | 2.721293 | 39% | 3.355246 | 34.05279 | 11.2481 | 3.403492 | 32.91711 | 12.64474 | 3.481051 | 32.03306 | 16.03656 | 3.376183 | 34.22236 | 11.82566 | 39% | 3.337506 | 35.26143 | 27.59816 | 3.362896 | 34.65595 | 28.57475 | 3.428978 | 33.60351 | 30.71696 | 3.484572 | 33.44459 | 34.63383 | 3.350935 | 35.58146 | 26.9786 | 39% | 3.332777 | 34.51279 | 40.24136 | 3.351809 | 34.28954 | 39.29627 | 3.398248 | 33.84548 | 41.89002 | 3.450335 | 33.68605 | 44.46276 | 3.339839 | 35.38555 | 41.6485 | 39% | 3.337325 | 35.48411 | 56.09787
| 40% | 3.578302 | 23.92991 | -17.30411 | 3.628663 | 19.99079 | -16.27501 | 40% | 3.449003 | 31.23563 | -8.115739 | 3.546689 | 27.64726 | -5.343475 | 3.486544 | 29.37066 | -7.485679 | 40% | 3.390111 | 33.54607 | 1.555682 | 3.461973 | 31.36234 | 3.487866 | 3.410776 | 33.65509 | 2.731794 | 40% | 3.355762 | 34.91517 | 11.30061 | 3.404463 | 33.76237 | 12.55023 | 3.481284 | 32.85442 | 16.15207 | 3.376627 | 35.09655 | 11.87816 | 40% | 3.337821 | 36.15516 | 27.44065 | 3.36345 | 35.54108 | 28.49075 | 3.429529 | 34.4732 | 30.80097 | 3.484833 | 34.31453 | 34.88585 | 3.351346 | 36.49436 | 26.9891 | 40% | 3.333239 | 35.38479 | 40.23086 | 3.35228 | 35.1667 | 39.34878 | 3.399168 | 34.71517 | 42.00553 | 3.450949 | 34.55598 | 44.70429 | 3.340243 | 36.29347 | 41.6695 | 40% | 3.337743 | 36.39213 | 56.17138
| 41% | 3.579569 | 24.52174 | -17.25161 | 3.629128 | 20.48842 | -16.21201 | 41% | 3.450174 | 32.00623 | -7.905719 | 3.547468 | 28.34104 | -4.944437 | 3.487329 | 30.10968 | -7.370168 | 41% | 3.391171 | 34.37465 | 1.482175 | 3.462772 | 32.14381 | 3.718888 | 3.411515 | 34.49541 | 2.763297 | 41% | 3.356223 | 35.77755 | 11.29011 | 3.405485 | 34.60763 | 12.52923 | 3.481532 | 33.67577 | 16.22558 | 3.377124 | 35.97556 | 11.89917 | 41% | 3.338156 | 37.04888 | 27.51415 | 3.364048 | 36.43418 | 28.55375 | 3.430124 | 35.34288 | 30.80097 | 3.485177 | 35.18446 | 35.11687 | 3.351762 | 37.40728 | 27.05211 | 41% | 3.333713 | 36.25922 | 40.23086 | 3.352773 | 36.05185 | 39.50629 | 3.400069 | 35.58486 | 42.03703 | 3.451548 | 35.42591 | 44.7883 | 3.340636 | 37.20142 | 41.7115 | 41% | 3.338169 | 37.30017 | 56.21338
| 42% | 3.580769 | 25.11116 | -17.35662 | 3.62948 | 20.99088 | -16.24351 | 42% | 3.451383 | 32.77925 | -8.052732 | 3.548299 | 29.02684 | -5.143956 | 3.488155 | 30.84388 | -7.39117 | 42% | 3.39232 | 35.2008 | 1.387666 | 3.463669 | 32.93325 | 3.477365 | 3.412319 | 35.33573 | 2.836804 | 42% | 3.356793 | 36.63751 | 11.47913 | 3.406564 | 35.45289 | 12.58173 | 3.481812 | 34.49711 | 16.25708 | 3.377689 | 36.85457 | 11.94117 | 42% | 3.338518 | 37.94019 | 27.62966 | 3.364707 | 37.31932 | 28.55375 | 3.430735 | 36.1884 | 30.97948 | 3.485492 | 36.00607 | 35.15888 | 3.35224 | 38.32019 | 27.08361 | 42% | 3.334171 | 37.13363 | 40.23086 | 3.353295 | 36.92902 | 39.5168 | 3.401039 | 36.45456 | 42.11054 | 3.452079 | 36.2475 | 45.19783 | 3.341054 | 38.10938 | 41.77451 | 42% | 3.338634 | 38.21302 | 56.23439
| 43% | 3.581988 | 25.703 | -17.26211 | 3.629597 | 21.48853 | -16.27501 | 43% | 3.452666 | 33.54984 | -8.094737 | 3.549161 | 29.72062 | -4.912934 | 3.488999 | 31.57807 | -7.370168 | 43% | 3.393593 | 36.02936 | 1.63969 | 3.464589 | 33.71471 | 3.718888 | 3.413203 | 36.18087 | 2.847305 | 43% | 3.357413 | 37.4999 | 11.44762 | 3.407677 | 36.29815 | 12.66574 | 3.482213 | 35.31846 | 16.39359 | 3.378317 | 37.73359 | 11.97267 | 43% | 3.338891 | 38.83395 | 27.60866 | 3.365429 | 38.21242 | 28.58525 | 3.431397 | 37.05808 | 31.2 | 3.485832 | 36.87601 | 35.42141 | 3.352725 | 39.23311 | 27.08361 | 43% | 3.334677 | 38.00803 | 40.16786 | 3.353836 | 37.80619 | 39.47479 | 3.402036 | 37.32425 | 42.37307 | 3.452642 | 37.11742 | 45.30285 | 3.34151 | 39.01733 | 41.77451 | 43% | 3.339113 | 39.12102 | 56.24489
| 44% | 3.58327 | 26.29243 | -17.1361 | 3.629611 | 21.98616 | -16.24351 | 44% | 3.453955 | 34.32041 | -8.084235 | 3.550036 | 30.4144 | -4.713415 | 3.48991 | 32.31227 | -7.370168 | 44% | 3.394981 | 36.85793 | 1.587185 | 3.465499 | 34.49619 | 3.613878 | 3.414202 | 37.02118 | 2.847305 | 44% | 3.358095 | 38.3623 | 11.51063 | 3.408861 | 37.14341 | 12.83376 | 3.482586 | 36.13981 | 16.57211 | 3.37903 | 38.60777 | 11.97267 | 44% | 3.33926 | 39.7253 | 27.59816 | 3.366168 | 39.09756 | 28.56425 | 3.432078 | 37.92776 | 31.2 | 3.486211 | 37.74595 | 35.43191 | 3.35326 | 40.14604 | 27.12562 | 44% | 3.335205 | 38.88002 | 40.27287 | 3.354425 | 38.68337 | 39.49579 | 3.403038 | 38.19395 | 42.45707 | 3.453244 | 37.98734 | 45.56537 | 3.34196 | 39.92526 | 41.80601 | 44% | 3.339604 | 40.03385 | 56.27639
| 45% | 3.584537 | 26.88428 | -17.31461 | 3.629498 | 22.48863 | -16.23301 | 45% | 3.455269 | 35.09098 | -8.094737 | 3.550988 | 31.10818 | -4.860429 | 3.490848 | 33.04645 | -7.317663 | 45% | 3.396493 | 37.6865 | 1.63969 | 3.466517 | 35.28562 | 3.697886 | 3.4153 | 37.86151 | 2.889309 | 45% | 3.358922 | 39.22468 | 11.31111 | 3.41001 | 37.98867 | 12.63424 | 3.483003 | 36.96117 | 16.66662 | 3.379783 | 39.48676 | 12.00418 | 45% | 3.339702 | 40.61906 | 27.56666 | 3.366976 | 39.99066 | 28.63776 | 3.432769 | 38.79744 | 31.35752 | 3.486577 | 38.61589 | 35.76794 | 3.353832 | 41.05894 | 27.10461 | 45% | 3.335718 | 39.75443 | 40.24136 | 3.355055 | 39.56852 | 39.5693 | 3.404063 | 39.06366 | 42.56208 | 3.453839 | 38.85725 | 45.56537 | 3.342482 | 40.82838 | 41.81651 | 45% | 3.340117 | 40.94186 | 56.30789
| 46% | 3.585692 | 27.47611 | -17.10459 | 3.629218 | 22.98627 | -16.17001 | 46% | 3.456599 | 35.86398 | -8.168243 | 3.55192 | 31.79399 | -4.839427 | 3.491871 | 33.78064 | -7.28616 | 46% | 3.398097 | 38.51504 | 1.545181 | 3.467536 | 36.06708 | 3.645381 | 3.416486 | 38.70182 | 2.89981 | 46% | 3.359886 | 40.08705 | 11.39512 | 3.411229 | 38.83393 | 12.78125 | 3.483496 | 37.78252 | 16.71913 | 3.380638 | 40.3658 | 12.01468 | 46% | 3.340227 | 41.51283 | 27.56666 | 3.367864 | 40.87579 | 28.65876 | 3.433453 | 39.64296 | 31.45203 | 3.486936 | 39.43751 | 35.83094 | 3.354436 | 41.97186 | 27.13612 | 46% | 3.336313 | 40.62885 | 40.24136 | 3.355704 | 40.4457 | 39.69531 | 3.405085 | 39.93336 | 42.60409 | 3.454447 | 39.72717 | 45.73339 | 3.343016 | 41.73631 | 41.83752 | 46% | 3.340655 | 41.84988 | 56.31839
| 47% | 3.586879 | 28.06553 | -17.2201 | 3.628888 | 23.48875 | -16.19101 | 47% | 3.458 | 36.63456 | -8.094737 | 3.552891 | 32.48777 | -4.807924 | 3.49291 | 34.51481 | -7.29666 | 47% | 3.399812 | 39.34359 | 1.618688 | 3.468586 | 36.84855 | 3.73989 | 3.417772 | 39.54697 | 2.952315 | 47% | 3.361073 | 40.94946 | 11.32161 | 3.412428 | 39.67122 | 12.91776 | 3.483993 | 38.60388 | 16.87664 | 3.381594 | 41.23999 | 12.05668 | 47% | 3.34081 | 42.40419 | 27.66117 | 3.368806 | 41.7689 | 28.62726 | 3.434191 | 40.51263 | 31.47303 | 3.487417 | 40.30746 | 35.85195 | 3.355105 | 42.87995 | 27.16762 | 47% | 3.336873 | 41.50326 | 40.09435 | 3.356376 | 41.32288 | 39.6218 | 3.406065 | 40.80305 | 42.7091 | 3.455071 | 40.59709 | 46.01691 | 3.343562 | 42.64425 | 41.87952 | 47% | 3.341239 | 42.76275 | 56.3499
| 48% | 3.588057 | 28.65738 | -17.36712 | 3.628373 | 23.98639 | -16.20151 | 48% | 3.459387 | 37.40516 | -8.042232 | 3.553906 | 33.18155 | -4.818425 | 3.494007 | 35.24895 | -7.265158 | 48% | 3.401677 | 40.17214 | 1.608187 | 3.469703 | 37.63798 | 3.907906 | 3.419194 | 40.38727 | 2.910311 | 48% | 3.362337 | 41.81188 | 11.2061 | 3.413679 | 40.51646 | 12.83376 | 3.484562 | 39.42524 | 16.87664 | 3.382651 | 42.11903 | 12.03568 | 48% | 3.341459 | 43.29799 | 27.50365 | 3.369827 | 42.65403 | 28.60626 | 3.434952 | 41.38231 | 31.66205 | 3.487872 | 41.17741 | 36.17748 | 3.355822 | 43.79288 | 27.20962 | 48% | 3.337493 | 42.37524 | 40.15736 | 3.357152 | 42.20006 | 39.76882 | 3.407042 | 41.67274 | 42.83511 | 3.455698 | 41.467 | 46.16393 | 3.344182 | 43.55223 | 41.86902 | 48% | 3.341827 | 43.67079 | 56.3604
| 49% | 3.589285 | 29.24681 | -17.32512 | 3.627802 | 24.48886 | -16.0965 | 49% | 3.460832 | 38.17813 | -8.031731 | 3.554972 | 33.86735 | -4.702914 | 3.495146 | 35.9831 | -7.275659 | 49% | 3.403587 | 41.00072 | 1.608187 | 3.470807 | 38.41944 | 3.928908 | 3.420706 | 41.22754 | 2.973317 | 49% | 3.363791 | 42.6743 | 11.25861 | 3.414929 | 41.36171 | 12.85476 | 3.485167 | 40.2466 | 17.07616 | 3.383833 | 42.99807 | 12.06718 | 49% | 3.342159 | 44.18938 | 27.50365 | 3.370963 | 43.54715 | 28.71127 | 3.435738 | 42.22783 | 31.86157 | 3.488321 | 42.04735 | 36.4295 | 3.35658 | 44.70578 | 27.20962 | 49% | 3.338191 | 43.24965 | 40.16786 | 3.35798 | 43.08521 | 39.70581 | 3.408032 | 42.54244 | 42.89812 | 3.456382 | 42.33692 | 46.15343 | 3.344852 | 44.4602 | 41.91102 | 49% | 3.342464 | 44.57882 | 56.3919
| 50% | 3.590403 | 29.83867 | -17.2096 | 3.627162 | 24.9865 | -16.17001 | 50% | 3.462287 | 38.94868 | -8.063233 | 3.55606 | 34.56112 | -4.849928 | 3.496336 | 36.71726 | -7.265158 | 50% | 3.405538 | 41.82929 | 1.608187 | 3.47195 | 39.20888 | 3.876403 | 3.422321 | 42.06784 | 2.952315 | 50% | 3.36537 | 43.53426 | 11.2061 | 3.416177 | 42.20696 | 12.97027 | 3.485804 | 41.06796 | 17.20217 | 3.385152 | 43.87228 | 12.07768 | 50% | 3.342914 | 45.08316 | 27.58766 | 3.372163 | 44.43229 | 28.67976 | 3.436559 | 43.09752 | 31.83006 | 3.488894 | 42.91729 | 36.67102 | 3.357437 | 45.61869 | 27.23063 | 50% | 3.338913 | 44.12408 | 40.08385 | 3.358861 | 43.96238 | 39.63231 | 3.408946 | 43.38796 | 43.07663 | 3.457082 | 43.20683 | 46.42645 | 3.345573 | 45.36818 | 41.93203 | 50% | 3.343172 | 45.49166 | 56.4024
| 51% | 3.591545 | 30.4305 | -17.25161 | 3.626503 | 25.48897 | -16.1595 | 51% | 3.463763 | 39.71923 | -8.031731 | 3.557193 | 35.25489 | -4.713415 | 3.497547 | 37.45144 | -7.191651 | 51% | 3.407444 | 42.65784 | 1.671193 | 3.473171 | 39.99034 | 3.865902 | 3.424039 | 42.91296 | 3.00482 | 51% | 3.367191 | 44.39666 | 11.2061 | 3.417456 | 43.0522 | 12.99127 | 3.486488 | 41.88932 | 17.11816 | 3.386666 | 44.75131 | 12.13019 | 51% | 3.343766 | 45.97449 | 27.57716 | 3.373525 | 45.31743 | 28.65876 | 3.437457 | 43.96721 | 32.04008 | 3.489387 | 43.7389 | 36.62902 | 3.358382 | 46.53159 | 27.20962 | 51% | 3.339712 | 44.99851 | 40.06285 | 3.359864 | 44.83955 | 39.76882 | 3.409872 | 44.25764 | 43.15014 | 3.457731 | 44.02842 | 46.55246 | 3.346384 | 46.27616 | 41.92152 | 51% | 3.343951 | 46.39968 | 56.3919
| 52% | 3.592653 | 31.0199 | -17.1256 | 3.625863 | 25.9866 | -16.1595 | 52% | 3.465291 | 40.48981 | -8.010729 | 3.558329 | 35.94069 | -4.702914 | 3.498794 | 38.18563 | -7.160148 | 52% | 3.409293 | 43.48396 | 1.597686 | 3.47439 | 40.7718 | 3.855401 | 3.425795 | 43.75325 | 3.046824 | 52% | 3.369246 | 45.25903 | 11.33211 | 3.418751 | 43.89745 | 12.93877 | 3.487217 | 42.71068 | 17.30718 | 3.388369 | 45.63028 | 12.13019 | 52% | 3.344731 | 46.86827 | 27.53515 | 3.375062 | 46.21055 | 28.71127 | 3.438313 | 44.81273 | 32.08209 | 3.489995 | 44.60884 | 36.91255 | 3.359453 | 47.44448 | 27.22013 | 52% | 3.340616 | 45.87053 | 39.94733 | 3.36099 | 45.72468 | 39.91583 | 3.41082 | 45.12733 | 43.26565 | 3.458482 | 44.89834 | 46.69948 | 3.347263 | 47.18415 | 41.94252 | 52% | 3.34479 | 47.31253 | 56.4024
| 53% | 3.593725 | 31.61173 | -17.28311 | 3.625232 | 26.48422 | -16.1175 | 53% | 3.466841 | 41.2628 | -8.063233 | 3.559519 | 36.63446 | -4.87093 | 3.500122 | 38.91983 | -7.149647 | 53% | 3.411053 | 44.3125 | 1.681694 | 3.475641 | 41.56124 | 3.981413 | 3.427603 | 44.59354 | 3.057325 | 53% | 3.371722 | 46.1214 | 11.1746 | 3.420056 | 44.74269 | 13.05428 | 3.487978 | 43.53204 | 17.40169 | 3.390331 | 46.50441 | 12.17219 | 53% | 3.34588 | 47.76204 | 27.49315 | 3.376812 | 47.09569 | 28.75327 | 3.439236 | 45.68241 | 32.01908 | 3.490581 | 45.47878 | 37.14357 | 3.360666 | 48.35739 | 27.23063 | 53% | 3.341653 | 46.74498 | 40.02084 | 3.362276 | 46.60184 | 39.72681 | 3.411769 | 45.99702 | 43.24465 | 3.459243 | 45.76827 | 46.82549 | 3.348292 | 48.09214 | 41.93203 | 53% | 3.345768 | 48.22056 | 56.46541
| 54% | 3.594807 | 32.20116 | -17.1571 | 3.624613 | 26.98668 | -16.17001 | 54% | 3.468349 | 42.03337 | -7.989727 | 3.560745 | 37.32823 | -4.786922 | 3.50146 | 39.65403 | -7.181149 | 54% | 3.412708 | 45.14105 | 1.53468 | 3.476974 | 42.3427 | 4.044419 | 3.4294 | 45.43382 | 3.078327 | 54% | 3.37446 | 46.98379 | 11.25861 | 3.421348 | 45.57996 | 13.05428 | 3.48884 | 44.35339 | 17.32818 | 3.392591 | 47.38338 | 12.15119 | 54% | 3.347258 | 48.65339 | 27.48265 | 3.378817 | 47.98881 | 28.72177 | 3.440217 | 46.55208 | 32.1976 | 3.491309 | 46.34871 | 37.08056 | 3.3621 | 49.27031 | 27.27263 | 54% | 3.342891 | 47.61942 | 39.95784 | 3.363806 | 47.479 | 39.90533 | 3.412727 | 46.8667 | 43.34966 | 3.460042 | 46.6382 | 46.9725 | 3.349492 | 48.99533 | 41.95303 | 54% | 3.346895 | 49.12862 | 56.4444
| 55% | 3.595889 | 32.79299 | -17.26211 | 3.623983 | 27.4843 | -16.1385 | 55% | 3.469944 | 42.80393 | -8.000228 | 3.562005 | 38.01403 | -4.776421 | 3.502874 | 40.38821 | -7.139146 | 55% | 3.41429 | 45.96959 | 1.587185 | 3.478305 | 43.12416 | 4.023417 | 3.431207 | 46.2741 | 3.099329 | 55% | 3.377677 | 47.84617 | 11.26911 | 3.422666 | 46.4252 | 13.08578 | 3.489667 | 45.17476 | 17.58021 | 3.395168 | 48.26233 | 12.17219 | 55% | 3.348973 | 49.54713 | 27.37764 | 3.381089 | 48.87396 | 28.61676 | 3.441184 | 47.39759 | 32.29211 | 3.491997 | 47.17031 | 37.65812 | 3.363791 | 50.18319 | 27.28313 | 55% | 3.344527 | 48.49143 | 40.02084 | 3.365725 | 48.35616 | 39.81082 | 3.413733 | 47.73639 | 43.41267 | 3.460856 | 47.50813 | 47.19302 | 3.350965 | 49.90337 | 41.97403 | 55% | 3.348313 | 50.04148 | 56.43391
| 56% | 3.59694 | 33.38484 | -17.10459 | 3.623353 | 27.98675 | -16.1385 | 56% | 3.471535 | 43.57691 | -8.02123 | 3.563306 | 38.70781 | -4.681912 | 3.504339 | 41.12239 | -7.128644 | 56% | 3.415795 | 46.79811 | 1.482175 | 3.479702 | 43.91359 | 3.94991 | 3.432943 | 47.11922 | 3.10983 | 56% | 3.381197 | 48.70855 | 11.2271 | 3.423958 | 47.27044 | 12.95977 | 3.490571 | 45.99611 | 17.60121 | 3.398067 | 49.14126 | 12.16169 | 56% | 3.351144 | 50.43849 | 27.46165 | 3.383743 | 49.76709 | 28.60626 | 3.442225 | 48.26726 | 32.2291 | 3.492706 | 48.04025 | 37.67912 | 3.365914 | 51.09606 | 27.28313 | 56% | 3.346685 | 49.36588 | 39.96834 | 3.368042 | 49.24129 | 39.73732 | 3.41477 | 48.60607 | 43.36016 | 3.4617 | 48.37805 | 47.43455 | 3.35291 | 50.81138 | 41.95303 | 56% | 3.350183 | 50.94953 | 56.45491
| 57% | 3.597885 | 33.97428 | -17.25161 | 3.622813 | 28.48437 | -16.17001 | 57% | 3.473155 | 44.34749 | -8.052732 | 3.564586 | 39.40158 | -4.692413 | 3.50582 | 41.85657 | -7.128644 | 57% | 3.417266 | 47.62661 | 1.608187 | 3.481131 | 44.69505 | 3.960411 | 3.434649 | 47.95952 | 3.10983 | 57% | 3.38466 | 49.57093 | 11.2481 | 3.425262 | 48.11568 | 13.10678 | 3.491555 | 46.81746 | 17.66422 | 3.401075 | 50.0154 | 12.2142 | 57% | 3.354069 | 51.33224 | 27.38814 | 3.386636 | 50.65225 | 28.70077 | 3.443278 | 49.13692 | 32.27111 | 3.493527 | 48.91019 | 37.92064 | 3.368606 | 52.00413 | 27.27263 | 57% | 3.34988 | 50.2403 | 39.99984 | 3.371024 | 50.11845 | 39.97884 | 3.415807 | 49.47576 | 43.59118 | 3.462632 | 49.24797 | 47.53956 | 3.355564 | 51.71943 | 41.97403 | 57% | 3.352893 | 51.85758 | 56.4444
| 58% | 3.59883 | 34.56612 | -17.29361 | 3.622311 | 28.98683 | -16.0965 | 58% | 3.474823 | 45.11807 | -8.105238 | 3.565897 | 40.09536 | -4.66091 | 3.507356 | 42.59073 | -7.128644 | 58% | 3.418656 | 48.45513 | 1.471674 | 3.482578 | 45.4765 | 4.243938 | 3.436307 | 48.79985 | 3.057325 | 58% | 3.387632 | 50.4333 | 11.1746 | 3.426602 | 48.96093 | 12.87576 | 3.492507 | 47.63881 | 17.72722 | 3.403993 | 50.89439 | 12.19319 | 58% | 3.358095 | 52.22602 | 27.28313 | 3.389465 | 51.54539 | 28.83728 | 3.444316 | 49.98242 | 32.34461 | 3.494358 | 49.78012 | 37.71062 | 3.372137 | 52.91704 | 27.30413 | 58% | 3.354479 | 51.1147 | 40.04184 | 3.374651 | 50.99562 | 39.91583 | 3.416877 | 50.34544 | 43.41267 | 3.463578 | 50.1179 | 47.69707 | 3.359419 | 52.62745 | 41.97403 | 58% | 3.356943 | 52.77047 | 56.43391
| 59% | 3.599794 | 35.15794 | -17.1886 | 3.621863 | 29.48445 | -16.17001 | 59% | 3.476484 | 45.89106 | -8.052732 | 3.567224 | 40.78115 | -4.545399 | 3.508898 | 43.32492 | -7.086641 | 59% | 3.419971 | 49.28366 | 1.482175 | 3.484119 | 46.26594 | 4.065421 | 3.437919 | 49.64017 | 3.099329 | 59% | 3.389685 | 51.29323 | 11.11159 | 3.427901 | 49.80618 | 12.94927 | 3.493538 | 48.46017 | 17.77973 | 3.406557 | 51.77335 | 12.2037 | 59% | 3.363321 | 53.11739 | 27.18862 | 3.391826 | 52.43055 | 28.71127 | 3.445446 | 50.85208 | 32.44962 | 3.495268 | 50.60173 | 38.16217 | 3.376514 | 53.82993 | 27.33564 | 59% | 3.360345 | 51.98673 | 40.02084 | 3.378445 | 51.87278 | 39.80032 | 3.417972 | 51.21512 | 43.68569 | 3.464526 | 50.9395 | 47.9491 | 3.364628 | 53.53546 | 41.96353 | 59% | 3.362197 | 53.67851 | 56.4129
| 60% | 3.600692 | 35.74736 | -17.31461 | 3.621458 | 29.9869 | -16.1385 | 60% | 3.478165 | 46.66162 | -8.220749 | 3.568637 | 41.47492 | -4.503395 | 3.510504 | 44.05911 | -7.107643 | 60% | 3.421285 | 50.11217 | 1.492676 | 3.485672 | 47.04741 | 4.149429 | 3.439465 | 50.48532 | 3.088828 | 60% | 3.391124 | 52.15561 | 10.89107 | 3.429221 | 50.65143 | 13.08578 | 3.494629 | 49.28154 | 17.93724 | 3.40863 | 52.6475 | 12.17219 | 60% | 3.368979 | 54.01118 | 27.26213 | 3.393615 | 53.31571 | 28.70077 | 3.446585 | 51.72174 | 32.50213 | 3.496204 | 51.47167 | 38.33018 | 3.381051 | 54.74285 | 27.30413 | 60% | 3.3655 | 52.86117 | 39.92633 | 3.381261 | 52.75793 | 39.6218 | 3.419118 | 52.0848 | 43.61219 | 3.465579 | 51.80943 | 47.9701 | 3.369736 | 54.44347 | 41.92152 | 60% | 3.366621 | 54.59136 | 56.3709
| 61% | 3.601551 | 36.3392 | -17.1781 | 3.621095 | 30.48452 | -16.128 | 61% | 3.479861 | 47.43217 | -7.91622 | 3.570018 | 42.1687 | -4.293375 | 3.51211 | 44.79331 | -7.107643 | 61% | 3.422536 | 50.9407 | 1.471674 | 3.487212 | 47.82888 | 4.170431 | 3.440967 | 51.32564 | 3.067826 | 61% | 3.392196 | 53.01797 | 11.00658 | 3.430532 | 51.49667 | 13.04378 | 3.495747 | 50.1029 | 17.92674 | 3.410285 | 53.52644 | 12.18269 | 61% | 3.372782 | 54.90255 | 27.15712 | 3.395018 | 54.20885 | 28.58525 | 3.447741 | 52.5914 | 32.55463 | 3.497194 | 52.3416 | 38.35118 | 3.384203 | 55.65579 | 27.26213 | 61% | 3.367827 | 53.73562 | 40.12585 | 3.382754 | 53.63511 | 39.80032 | 3.420235 | 52.95449 | 43.65419 | 3.466658 | 52.67936 | 48.19062 | 3.372446 | 55.35149 | 41.87952 | 61% | 3.368402 | 55.49938 | 56.3289
| 62% | 3.602388 | 36.9286 | -17.23061 | 3.620811 | 30.98697 | -16.19101 | 62% | 3.481608 | 48.20273 | -8.000228 | 3.571399 | 42.8545 | -4.419387 | 3.513767 | 45.52754 | -7.097142 | 62% | 3.423847 | 51.76685 | 1.345662 | 3.488895 | 48.61832 | 4.296443 | 3.442435 | 52.16597 | 3.067826 | 62% | 3.393021 | 53.88036 | 11.01708 | 3.431913 | 52.33394 | 12.98077 | 3.496912 | 50.92426 | 18.13676 | 3.41165 | 54.40543 | 12.19319 | 62% | 3.374313 | 55.7963 | 27.10461 | 3.396192 | 55.094 | 28.59575 | 3.448937 | 53.43691 | 32.51263 | 3.498244 | 53.21154 | 38.42469 | 3.385842 | 56.56873 | 27.19912 | 62% | 3.368441 | 54.60765 | 39.94733 | 3.383581 | 54.51227 | 39.84233 | 3.421358 | 53.82417 | 43.67519 | 3.467753 | 53.54929 | 48.19062 | 3.373424 | 56.25468 | 41.81651 | 62% | 3.368912 | 56.40739 | 56.24489
| 63% | 3.603241 | 37.52044 | -17.28311 | 3.620619 | 31.4846 | -16.20151 | 63% | 3.483362 | 48.97572 | -7.968725 | 3.572844 | 43.54827 | -4.492894 | 3.515496 | 46.26175 | -7.086641 | 63% | 3.425092 | 52.59541 | 1.471674 | 3.490537 | 49.39979 | 4.107425 | 3.443887 | 53.00628 | 3.025822 | 63% | 3.393759 | 54.74273 | 11.08009 | 3.433244 | 53.17917 | 13.00177 | 3.498134 | 51.74562 | 18.04225 | 3.412808 | 55.27958 | 12.13019 | 63% | 3.374876 | 56.68766 | 27.16762 | 3.397207 | 55.98713 | 28.54325 | 3.45015 | 54.30658 | 32.59664 | 3.499262 | 54.03314 | 38.62421 | 3.386722 | 57.48167 | 27.16762 | 63% | 3.36861 | 55.48207 | 40.01034 | 3.384224 | 55.38944 | 39.72681 | 3.422488 | 54.69385 | 43.59118 | 3.468987 | 54.41922 | 48.29563 | 3.373936 | 57.16271 | 41.75351 | 63% | 3.369202 | 57.32026 | 56.19238
| 64% | 3.604037 | 38.11227 | -17.1991 | 3.620475 | 31.98221 | -16.18051 | 64% | 3.485179 | 49.74632 | -7.958224 | 3.574291 | 44.24204 | -4.545399 | 3.517211 | 46.99597 | -7.044637 | 64% | 3.426314 | 53.42396 | 1.671193 | 3.492265 | 50.18125 | 4.212435 | 3.445331 | 53.85142 | 3.025822 | 64% | 3.394414 | 55.60511 | 10.88057 | 3.434606 | 54.02441 | 13.06478 | 3.499384 | 52.56699 | 18.12626 | 3.413853 | 56.15857 | 12.13019 | 64% | 3.375195 | 57.58142 | 27.11511 | 3.398127 | 56.87228 | 28.44874 | 3.451369 | 55.17624 | 32.71215 | 3.500449 | 54.90308 | 39.03375 | 3.387328 | 58.39458 | 27.11511 | 64% | 3.368718 | 56.35652 | 40.04184 | 3.384793 | 56.27458 | 39.73732 | 3.423656 | 55.56353 | 43.66469 | 3.47021 | 55.28914 | 48.53716 | 3.374351 | 58.07076 | 41.73251 | 64% | 3.369415 | 58.22831 | 56.12938
| 65% | 3.604896 | 38.70169 | -17.1676 | 3.620379 | 32.48466 | -16.21201 | 65% | 3.486974 | 50.51692 | -7.968725 | 3.57573 | 44.92784 | -4.377383 | 3.519013 | 47.73502 | -7.065639 | 65% | 3.427574 | 54.25252 | 1.42967 | 3.494054 | 50.97068 | 4.180932 | 3.44678 | 54.69174 | 3.046824 | 65% | 3.395083 | 56.46746 | 10.98558 | 3.436012 | 54.86966 | 12.93877 | 3.500709 | 53.38836 | 18.14726 | 3.41484 | 57.03753 | 12.07768 | 65% | 3.375453 | 58.47519 | 27.08361 | 3.39906 | 57.7654 | 28.52225 | 3.452547 | 56.02176 | 32.70164 | 3.501655 | 55.77301 | 38.81323 | 3.387887 | 59.30746 | 27.07311 | 65% | 3.368814 | 57.23097 | 39.89483 | 3.385299 | 57.15174 | 39.6218 | 3.424773 | 56.4332 | 43.7277 | 3.471537 | 56.15907 | 48.68417 | 3.374742 | 58.97881 | 41.659 | 65% | 3.369654 | 59.13637 | 56.10838
| 66% | 3.605752 | 39.29353 | -17.1256 | 3.620364 | 32.98228 | -16.19101 | 66% | 3.488842 | 51.28992 | -8.042232 | 3.577187 | 45.62162 | -4.692413 | 3.520846 | 48.46923 | -7.034136 | 66% | 3.428844 | 55.08105 | 1.419169 | 3.495887 | 51.75214 | 4.26494 | 3.448204 | 55.53208 | 3.015321 | 66% | 3.395726 | 57.32981 | 10.91207 | 3.437409 | 55.71491 | 13.01227 | 3.502061 | 54.20973 | 18.25227 | 3.41578 | 57.9165 | 12.04618 | 66% | 3.375729 | 59.36649 | 27.09411 | 3.39989 | 58.65054 | 28.46974 | 3.453826 | 56.89142 | 32.82766 | 3.502931 | 56.64294 | 38.99174 | 3.388367 | 60.22035 | 27.03111 | 66% | 3.368896 | 58.103 | 40.05235 | 3.385866 | 58.02892 | 39.5798 | 3.425869 | 57.30288 | 43.55968 | 3.472924 | 57.02901 | 48.78918 | 3.375149 | 59.88684 | 41.61699 | 66% | 3.369875 | 60.04927 | 56.07687
| 67% | 3.606637 | 39.88295 | -17.31461 | 3.620415 | 33.48473 | -16.19101 | 67% | 3.490739 | 52.06052 | -8.010729 | 3.578623 | 46.3154 | -4.366882 | 3.522739 | 49.20343 | -7.055138 | 67% | 3.430107 | 55.90958 | 1.503177 | 3.497726 | 52.5336 | 4.201934 | 3.449631 | 56.37241 | 3.036323 | 67% | 3.396337 | 58.19215 | 10.84907 | 3.438851 | 56.56016 | 12.95977 | 3.503433 | 55.03109 | 18.30478 | 3.416684 | 58.79063 | 12.06718 | 67% | 3.375971 | 60.26022 | 27.14662 | 3.400756 | 59.54366 | 28.37523 | 3.455128 | 57.76108 | 32.72265 | 3.504141 | 57.46455 | 39.33828 | 3.388867 | 61.1284 | 26.9891 | 67% | 3.369017 | 58.97741 | 39.95784 | 3.386394 | 58.91406 | 39.5588 | 3.427001 | 58.1484 | 43.7907 | 3.474219 | 57.85061 | 48.9572 | 3.37557 | 60.79487 | 41.57499 | 67% | 3.370103 | 60.95734 | 56.05587
| 68% | 3.607608 | 40.47478 | -17.25161 | 3.62052 | 33.98235 | -16.18051 | 68% | 3.492665 | 52.83112 | -8.010729 | 3.580042 | 47.00121 | -4.45089 | 3.524631 | 49.93764 | -6.97113 | 68% | 3.431409 | 56.73812 | 1.53468 | 3.499686 | 53.32304 | 4.317445 | 3.45109 | 57.21275 | 3.015321 | 68% | 3.396996 | 59.05446 | 10.89107 | 3.440318 | 57.40541 | 12.97027 | 3.504926 | 55.85244 | 18.31528 | 3.417601 | 59.6696 | 12.01468 | 68% | 3.376232 | 61.15152 | 26.9891 | 3.40164 | 60.42879 | 28.39624 | 3.456369 | 58.60658 | 32.69115 | 3.505477 | 58.3345 | 39.46429 | 3.389389 | 62.04128 | 26.9786 | 68% | 3.369122 | 59.85187 | 40.09435 | 3.386957 | 59.79123 | 39.5168 | 3.428131 | 59.01807 | 43.55968 | 3.475645 | 58.72054 | 48.86269 | 3.376019 | 61.70288 | 41.55399 | 68% | 3.37037 | 61.87023 | 56.02436
| 69% | 3.608562 | 41.06662 | -17.23061 | 3.620637 | 34.48481 | -16.27501 | 69% | 3.494701 | 53.6017 | -7.895217 | 3.581525 | 47.69499 | -4.482393 | 3.526585 | 50.67182 | -7.002633 | 69% | 3.432711 | 57.56664 | 1.450672 | 3.501621 | 54.1045 | 4.26494 | 3.452561 | 58.05793 | 2.994319 | 69% | 3.397645 | 59.91434 | 10.87007 | 3.441823 | 58.25065 | 12.90726 | 3.50646 | 56.6738 | 18.39928 | 3.418514 | 60.54856 | 11.98317 | 69% | 3.376515 | 62.04524 | 27.05211 | 3.402532 | 61.32191 | 28.35423 | 3.457754 | 59.47623 | 32.74365 | 3.506903 | 59.20443 | 39.31728 | 3.389942 | 62.95417 | 26.9471 | 69% | 3.36931 | 60.72392 | 39.92633 | 3.387482 | 60.66841 | 39.6218 | 3.429268 | 59.88774 | 43.71719 | 3.47715 | 59.59047 | 49.24072 | 3.376444 | 62.60606 | 41.52249 | 69% | 3.370615 | 62.7783 | 55.99286
| 70% | 3.609591 | 41.65604 | -17.1466 | 3.620779 | 34.98243 | -16.25401 | 70% | 3.49678 | 54.37471 | -7.968725 | 3.58295 | 48.38878 | -4.251371 | 3.528578 | 51.40601 | -7.023634 | 70% | 3.434063 | 58.39516 | 1.398167 | 3.503651 | 54.88596 | 4.36995 | 3.454034 | 58.89825 | 2.994319 | 70% | 3.398342 | 60.77662 | 10.72305 | 3.443309 | 59.08793 | 13.00177 | 3.508026 | 57.49516 | 18.37828 | 3.419439 | 61.42271 | 11.97267 | 70% | 3.376821 | 62.93896 | 27.15712 | 3.403416 | 62.20706 | 28.22822 | 3.459084 | 60.34588 | 32.85916 | 3.508291 | 60.07437 | 39.70581 | 3.390493 | 63.86706 | 26.9156 | 70% | 3.369466 | 61.59838 | 40.09435 | 3.388033 | 61.54558 | 39.5798 | 3.430445 | 60.75742 | 43.83271 | 3.478678 | 60.46041 | 49.0412 | 3.376929 | 63.51405 | 41.49098 | 70% | 3.370909 | 63.68637 | 55.97186
| 71% | 3.61058 | 42.24787 | -17.1361 | 3.621019 | 35.48489 | -16.27501 | 71% | 3.498896 | 55.14531 | -7.968725 | 3.584328 | 49.0746 | -4.146361 | 3.530636 | 52.14024 | -7.044637 | 71% | 3.43541 | 59.22368 | 1.555682 | 3.505749 | 55.6754 | 4.275441 | 3.455533 | 59.73856 | 2.973317 | 71% | 3.399007 | 61.63892 | 10.75456 | 3.444881 | 59.93319 | 12.86526 | 3.509684 | 58.31653 | 18.48329 | 3.420367 | 62.30165 | 11.95167 | 71% | 3.377142 | 63.8303 | 27.23063 | 3.404323 | 63.09221 | 28.29123 | 3.460478 | 61.19138 | 32.85916 | 3.509672 | 60.89599 | 39.80032 | 3.391075 | 64.77993 | 26.88409 | 71% | 3.369667 | 62.47284 | 40.13635 | 3.388609 | 62.43073 | 39.5798 | 3.431613 | 61.62709 | 43.8222 | 3.480257 | 61.33035 | 49.31423 | 3.377394 | 64.42206 | 41.48048 | 71% | 3.371215 | 64.59928 | 55.95086
| 72% | 3.611685 | 42.83731 | -17.24111 | 3.621258 | 35.98251 | -16.23301 | 72% | 3.501089 | 55.9159 | -7.947722 | 3.585748 | 49.76838 | -4.146361 | 3.53268 | 52.87445 | -6.992132 | 72% | 3.436823 | 60.05221 | 1.482175 | 3.507877 | 56.45686 | 4.432956 | 3.457033 | 60.57889 | 2.973317 | 72% | 3.399694 | 62.50122 | 10.93307 | 3.446523 | 60.77844 | 12.89676 | 3.511384 | 59.13789 | 18.5043 | 3.421335 | 63.1806 | 11.89917 | 72% | 3.377493 | 64.72403 | 27.13612 | 3.405294 | 63.98531 | 28.19672 | 3.461888 | 62.06104 | 32.93267 | 3.511222 | 61.76594 | 40.15736 | 3.391679 | 65.69279 | 26.84209 | 72% | 3.369886 | 63.34732 | 40.12585 | 3.389198 | 63.30789 | 39.49579 | 3.432858 | 62.49676 | 43.7277 | 3.481806 | 62.20029 | 49.37723 | 3.377877 | 65.33008 | 41.46998 | 72% | 3.371553 | 65.50735 | 55.94036
| 73% | 3.612846 | 43.42915 | -17.26211 | 3.621561 | 36.48012 | -16.25401 | 73% | 3.503349 | 56.68891 | -7.91622 | 3.587157 | 50.46216 | -4.251371 | 3.534844 | 53.60866 | -6.960629 | 73% | 3.43822 | 60.87832 | 1.450672 | 3.510121 | 57.23833 | 4.401453 | 3.458627 | 61.42405 | 2.983818 | 73% | 3.400391 | 63.36353 | 10.95408 | 3.448248 | 61.62369 | 12.78125 | 3.513172 | 59.95926 | 18.5883 | 3.42231 | 64.05473 | 11.86766 | 73% | 3.377874 | 65.61536 | 27.22013 | 3.406251 | 64.87046 | 28.25972 | 3.463352 | 62.9307 | 32.80666 | 3.51273 | 62.6359 | 39.98934 | 3.392313 | 66.60565 | 26.84209 | 73% | 3.370138 | 64.21938 | 40.10485 | 3.389799 | 64.18506 | 39.49579 | 3.434109 | 63.36643 | 43.8222 | 3.483471 | 63.07022 | 49.38773 | 3.37833 | 66.23812 | 41.45948 | 73% | 3.371885 | 66.41541 | 55.89835
| 74% | 3.614062 | 44.021 | -17.25161 | 3.621905 | 36.98257 | -16.23301 | 74% | 3.50571 | 57.45948 | -8.052732 | 3.588596 | 51.15594 | -4.440389 | 3.537067 | 54.34286 | -7.013134 | 74% | 3.439716 | 61.70683 | 1.513678 | 3.512399 | 58.02777 | 4.317445 | 3.460225 | 62.26439 | 2.983818 | 74% | 3.401057 | 64.22585 | 10.87007 | 3.449976 | 62.46894 | 12.90726 | 3.515006 | 60.78062 | 18.69331 | 3.423331 | 64.93369 | 11.87816 | 74% | 3.378237 | 66.5091 | 27.32513 | 3.407276 | 65.76358 | 28.0497 | 3.464921 | 63.80036 | 32.93267 | 3.514337 | 63.50586 | 40.26237 | 3.392977 | 67.51851 | 26.83159 | 74% | 3.370469 | 65.09389 | 40.11535 | 3.390465 | 65.06223 | 39.41179 | 3.435395 | 64.23611 | 43.7697 | 3.485094 | 63.94016 | 49.63976 | 3.378777 | 67.14616 | 41.42798 | 74% | 3.372272 | 67.3283 | 55.90886
| 75% | 3.615252 | 44.61046 | -17.10459 | 3.622321 | 37.4802 | -16.30652 | 75% | 3.508072 | 58.23006 | -8.042232 | 3.589967 | 51.84175 | -4.198866 | 3.539356 | 55.07708 | -6.992132 | 75% | 3.441262 | 62.53535 | 1.503177 | 3.514761 | 58.80924 | 4.306944 | 3.461874 | 63.10472 | 2.962816 | 75% | 3.401824 | 65.08816 | 10.95408 | 3.451774 | 63.3142 | 12.94927 | 3.516918 | 61.60199 | 18.63031 | 3.424369 | 65.81264 | 11.84666 | 75% | 3.378654 | 67.40285 | 27.27263 | 3.408294 | 66.64872 | 28.11271 | 3.466462 | 64.64587 | 32.96417 | 3.515995 | 64.37582 | 40.36737 | 3.393668 | 68.43135 | 26.84209 | 75% | 3.370819 | 65.96838 | 39.98934 | 3.391136 | 65.94738 | 39.41179 | 3.436684 | 65.10578 | 43.8222 | 3.486796 | 64.81011 | 49.73427 | 3.379205 | 68.05424 | 41.41748 | 75% | 3.372649 | 68.23636 | 55.89835
| 76% | 3.616468 | 45.20234 | -17.38812 | 3.622767 | 37.98265 | -16.33802 | 76% | 3.510538 | 59.00067 | -7.895217 | 3.591361 | 52.53554 | -4.156862 | 3.541719 | 55.81129 | -6.960629 | 76% | 3.442863 | 63.3639 | 1.492676 | 3.517189 | 59.59072 | 4.36995 | 3.463631 | 63.94506 | 2.920812 | 76% | 3.402594 | 65.95048 | 10.97508 | 3.453639 | 64.15945 | 12.91776 | 3.518908 | 62.42337 | 18.67231 | 3.425468 | 66.69154 | 11.84666 | 76% | 3.379084 | 68.29422 | 27.06261 | 3.409377 | 67.54184 | 28.14421 | 3.468063 | 65.51553 | 32.90117 | 3.517574 | 65.19745 | 40.28337 | 3.394399 | 69.34422 | 26.81059 | 76% | 3.371229 | 66.84044 | 39.97884 | 3.391839 | 66.82454 | 39.47479 | 3.438027 | 65.97545 | 43.7907 | 3.488448 | 65.63173 | 49.88128 | 3.37961 | 68.96232 | 41.43848 | 76% | 3.373047 | 69.14923 | 55.86685
| 77% | 3.617671 | 45.79179 | -17.07309 | 3.623272 | 38.48028 | -16.33802 | 77% | 3.513126 | 59.77366 | -8.010729 | 3.592733 | 53.22932 | -4.209367 | 3.544177 | 56.5455 | -6.960629 | 77% | 3.44456 | 64.19244 | 1.545181 | 3.5197 | 60.38017 | 4.47496 | 3.465417 | 64.79025 | 2.952315 | 77% | 3.403402 | 66.81278 | 11.06959 | 3.455606 | 65.00471 | 13.00177 | 3.521005 | 63.24474 | 18.92434 | 3.426617 | 67.56563 | 11.82566 | 77% | 3.37952 | 69.18798 | 27.27263 | 3.4105 | 68.42698 | 28.15471 | 3.469775 | 66.38519 | 32.83816 | 3.519283 | 66.06741 | 40.54589 | 3.39517 | 70.2571 | 26.83159 | 77% | 3.37163 | 67.71494 | 39.85283 | 3.392565 | 67.70171 | 39.63231 | 3.439405 | 66.84511 | 43.8012 | 3.490208 | 66.50167 | 49.93378 | 3.380024 | 69.86555 | 41.40697 | 77% | 3.373448 | 70.05729 | 55.87735
| 78% | 3.618912 | 46.38366 | -17.24111 | 3.623791 | 38.98272 | -16.33802 | 78% | 3.515774 | 60.54424 | -7.842712 | 3.594136 | 53.91512 | -4.114858 | 3.546705 | 57.27974 | -6.939627 | 78% | 3.446294 | 65.02097 | 1.408668 | 3.522316 | 61.16163 | 4.537966 | 3.467325 | 65.63056 | 2.973317 | 78% | 3.404271 | 67.67509 | 10.95408 | 3.457601 | 65.84201 | 13.03327 | 3.52316 | 64.06611 | 18.76682 | 3.427823 | 68.44455 | 11.81516 | 78% | 3.379966 | 70.07933 | 27.12562 | 3.411696 | 69.32009 | 28.09171 | 3.47149 | 67.23069 | 32.99567 | 3.521078 | 66.93738 | 40.72441 | 3.395953 | 71.16995 | 26.82109 | 78% | 3.372028 | 68.58945 | 39.94733 | 3.39329 | 68.58685 | 39.44329 | 3.440878 | 67.71477 | 43.68569 | 3.492016 | 67.37161 | 49.97579 | 3.380443 | 70.7736 | 41.40697 | 78% | 3.373862 | 70.96535 | 55.87735
| 79% | 3.62022 | 46.97552 | -17.1256 | 3.62439 | 39.48032 | -16.34852 | 79% | 3.518533 | 61.31483 | -7.81121 | 3.595568 | 54.6089 | -4.34588 | 3.549329 | 58.01398 | -6.960629 | 79% | 3.448178 | 65.8495 | 1.461173 | 3.524998 | 61.9431 | 4.36995 | 3.469325 | 66.47089 | 2.973317 | 79% | 3.405143 | 68.53741 | 11.00658 | 3.459717 | 66.68727 | 12.81275 | 3.525413 | 64.88748 | 18.87183 | 3.429085 | 69.32346 | 11.85716 | 79% | 3.380462 | 70.97308 | 27.19912 | 3.412915 | 70.20522 | 27.90269 | 3.47334 | 68.10033 | 33.14269 | 3.522939 | 67.80732 | 40.72441 | 3.396801 | 72.07797 | 26.82109 | 79% | 3.37241 | 69.46152 | 39.87383 | 3.394063 | 69.46401 | 39.52729 | 3.442371 | 68.58443 | 43.83271 | 3.493845 | 68.24156 | 50.0808 | 3.380874 | 71.68166 | 41.37547 | 79% | 3.374282 | 71.87826 | 55.85635
| 80% | 3.621528 | 47.56499 | -17.1361 | 3.625048 | 39.98277 | -16.28552 | 80% | 3.521407 | 62.08784 | -7.842712 | 3.597 | 55.30268 | -4.020349 | 3.552016 | 58.74823 | -6.939627 | 80% | 3.450135 | 66.67803 | 1.440171 | 3.527805 | 62.73254 | 4.506463 | 3.47141 | 67.31121 | 2.973317 | 80% | 3.406107 | 69.39973 | 11.12209 | 3.461951 | 67.53253 | 12.90726 | 3.527711 | 65.70884 | 19.02934 | 3.430433 | 70.19755 | 11.82566 | 80% | 3.381019 | 71.8644 | 27.25163 | 3.414188 | 71.09036 | 28.0497 | 3.475253 | 68.96998 | 33.04818 | 3.524753 | 68.62894 | 40.85042 | 3.397678 | 72.99081 | 26.82109 | 80% | 3.372811 | 70.33599 | 39.95784 | 3.39483 | 70.34118 | 39.64281 | 3.443905 | 69.45409 | 43.7802 | 3.49572 | 69.1115 | 50.17531 | 3.381319 | 72.58971 | 41.39647 | 80% | 3.374721 | 72.78635 | 55.85635
| 81% | 3.622789 | 48.15688 | -17.10459 | 3.625678 | 40.48037 | -16.39053 | 81% | 3.524433 | 62.85843 | -7.91622 | 3.598451 | 55.98848 | -4.083355 | 3.554853 | 59.48245 | -6.897623 | 81% | 3.452204 | 67.50656 | 1.513678 | 3.530669 | 63.51401 | 4.506463 | 3.473599 | 68.15152 | 2.994319 | 81% | 3.407135 | 70.26205 | 10.97508 | 3.464299 | 68.37779 | 12.86526 | 3.530188 | 66.5302 | 19.05035 | 3.431854 | 71.07645 | 11.83616 | 81% | 3.38162 | 72.75813 | 27.26213 | 3.41555 | 71.98348 | 28.0392 | 3.477201 | 69.81548 | 32.96417 | 3.526717 | 69.49889 | 40.99744 | 3.398635 | 73.90367 | 26.82109 | 81% | 3.373196 | 71.21046 | 39.98934 | 3.39567 | 71.21835 | 39.43279 | 3.445484 | 70.32375 | 43.66469 | 3.497725 | 69.98144 | 50.35382 | 3.381797 | 73.49776 | 41.39647 | 81% | 3.375148 | 73.69443 | 55.85635
| 82% | 3.624071 | 48.74636 | -17.27261 | 3.626421 | 40.978 | -16.36952 | 82% | 3.52761 | 63.62902 | -7.832211 | 3.599928 | 56.68225 | -4.13586 | 3.557808 | 60.21667 | -6.918625 | 82% | 3.4544 | 68.33505 | 1.42967 | 3.533673 | 64.29547 | 4.464459 | 3.475987 | 68.99667 | 3.046824 | 82% | 3.40823 | 71.12192 | 11.11159 | 3.466766 | 69.22305 | 12.76025 | 3.532731 | 67.35157 | 19.09235 | 3.433393 | 71.95536 | 11.85716 | 82% | 3.382228 | 73.65189 | 27.17812 | 3.416922 | 72.86861 | 28.0287 | 3.479298 | 70.68513 | 33.13219 | 3.528795 | 70.36885 | 41.01844 | 3.399621 | 74.81655 | 26.85259 | 82% | 3.373594 | 72.08489 | 39.91583 | 3.396536 | 72.10349 | 39.5903 | 3.447165 | 71.19341 | 43.7907 | 3.499717 | 70.85139 | 50.54284 | 3.382307 | 74.40583 | 41.37547 | 82% | 3.37559 | 74.60732 | 55.82485
| 83% | 3.625351 | 49.33822 | -17.23061 | 3.627179 | 41.48048 | -16.40103 | 83% | 3.530875 | 64.39962 | -7.926721 | 3.601481 | 57.37602 | -4.219868 | 3.560879 | 60.95089 | -6.824116 | 83% | 3.456771 | 69.16358 | 1.356163 | 3.536846 | 65.08492 | 4.611473 | 3.478516 | 69.83701 | 2.983818 | 83% | 3.409449 | 71.98421 | 11.02758 | 3.46935 | 70.06831 | 12.88626 | 3.535385 | 68.17294 | 19.14486 | 3.43504 | 72.83428 | 11.85716 | 83% | 3.38282 | 74.54321 | 27.17812 | 3.418452 | 73.76173 | 27.91319 | 3.481535 | 71.55476 | 33.09018 | 3.530994 | 71.23881 | 41.36497 | 3.400701 | 75.72941 | 26.85259 | 83% | 3.373992 | 72.95694 | 39.83183 | 3.397437 | 72.98064 | 39.63231 | 3.448912 | 72.06307 | 43.8012 | 3.501795 | 71.72134 | 50.37483 | 3.382849 | 75.3139 | 41.38597 | 83% | 3.376035 | 75.5154 | 55.85635
| 84% | 3.626649 | 49.93008 | -17.08359 | 3.628043 | 41.97811 | -16.32752 | 84% | 3.534357 | 65.17264 | -7.779706 | 3.603021 | 58.06182 | -4.009848 | 3.564121 | 61.68512 | -6.845118 | 84% | 3.459289 | 69.98972 | 1.387666 | 3.540095 | 65.86638 | 4.737485 | 3.481256 | 70.67736 | 3.015321 | 84% | 3.410764 | 72.84652 | 11.2061 | 3.472096 | 70.91355 | 12.81275 | 3.538202 | 68.99431 | 18.98734 | 3.43681 | 73.70837 | 11.87816 | 84% | 3.383435 | 75.43697 | 27.05211 | 3.419992 | 74.64685 | 28.17572 | 3.483852 | 72.40025 | 33.2687 | 3.533155 | 72.06043 | 41.28096 | 3.401875 | 76.64227 | 26.82109 | 84% | 3.374437 | 73.83142 | 39.90533 | 3.39836 | 73.85781 | 39.61131 | 3.450704 | 72.90858 | 43.7802 | 3.503889 | 72.54295 | 50.66886 | 3.38343 | 76.21714 | 41.40697 | 84% | 3.376534 | 76.4283 | 55.84585
| 85% | 3.627948 | 50.51953 | -17.27261 | 3.628947 | 42.48058 | -16.41153 | 85% | 3.537953 | 65.94321 | -7.853214 | 3.604657 | 58.75558 | -4.020349 | 3.567549 | 62.41935 | -6.86612 | 85% | 3.462058 | 70.81822 | 1.671193 | 3.543452 | 66.64786 | 4.642976 | 3.484221 | 71.51775 | 3.046824 | 85% | 3.412196 | 73.70883 | 11.32161 | 3.475001 | 71.75082 | 12.95977 | 3.541162 | 69.81567 | 19.20786 | 3.438752 | 74.58728 | 11.87816 | 85% | 3.384071 | 76.32829 | 27.05211 | 3.421689 | 75.53995 | 28.07071 | 3.486332 | 73.26989 | 33.13219 | 3.535551 | 72.93039 | 41.46998 | 3.403122 | 77.55518 | 26.85259 | 85% | 3.374886 | 74.70593 | 39.69531 | 3.399295 | 74.73498 | 39.5588 | 3.452598 | 73.77826 | 43.8012 | 3.506158 | 73.4129 | 50.68986 | 3.384088 | 77.12518 | 41.40697 | 85% | 3.377029 | 77.33636 | 55.82485
| 86% | 3.629259 | 51.11139 | -17.1886 | 3.629952 | 42.97821 | -16.35902 | 86% | 3.541814 | 66.71377 | -7.790207 | 3.606385 | 59.44935 | -4.209367 | 3.571057 | 63.15358 | -6.782112 | 86% | 3.465002 | 71.64672 | 1.597686 | 3.547039 | 67.4373 | 4.68498 | 3.487502 | 72.36296 | 3.046824 | 86% | 3.413749 | 74.57114 | 11.1956 | 3.478098 | 72.59608 | 12.88626 | 3.544255 | 70.63703 | 19.26037 | 3.440848 | 75.46621 | 11.89917 | 86% | 3.384707 | 77.22205 | 26.9471 | 3.423506 | 76.42508 | 28.09171 | 3.489028 | 74.13953 | 33.2477 | 3.5381 | 73.80034 | 41.54349 | 3.404502 | 78.46806 | 26.83159 | 86% | 3.375373 | 75.57799 | 39.80032 | 3.400313 | 75.62011 | 39.5903 | 3.454622 | 74.64793 | 43.86421 | 3.508568 | 74.28284 | 50.67936 | 3.384803 | 78.03323 | 41.39647 | 86% | 3.377533 | 78.24442 | 55.84585
| 87% | 3.630634 | 51.70084 | -17.2096 | 3.630991 | 43.48067 | -16.33802 | 87% | 3.545907 | 67.48676 | -7.7062 | 3.608259 | 60.14313 | -4.072854 | 3.574842 | 63.88783 | -6.792613 | 87% | 3.468238 | 72.47524 | 1.377165 | 3.550746 | 68.21878 | 4.768988 | 3.491064 | 73.20332 | 3.078327 | 87% | 3.415512 | 75.43344 | 11.29011 | 3.48142 | 73.44133 | 12.98077 | 3.547524 | 71.4584 | 19.30237 | 3.443188 | 76.34032 | 11.93067 | 87% | 3.385398 | 78.11579 | 26.9681 | 3.425511 | 77.31817 | 27.9972 | 3.491946 | 75.00919 | 33.2267 | 3.540831 | 74.67029 | 41.701 | 3.405958 | 79.38092 | 26.85259 | 87% | 3.375882 | 76.45245 | 39.65331 | 3.401389 | 76.49727 | 39.68481 | 3.456799 | 75.51759 | 43.8012 | 3.511113 | 75.15279 | 50.75286 | 3.385587 | 78.94128 | 41.42798 | 87% | 3.3781 | 79.15732 | 55.83535
| 88% | 3.631939 | 52.29271 | -17.30411 | 3.632075 | 43.9783 | -16.34852 | 88% | 3.550232 | 68.25732 | -7.895217 | 3.610203 | 60.82893 | -4.177864 | 3.578778 | 64.6221 | -6.740108 | 88% | 3.471806 | 73.30378 | 1.408668 | 3.554714 | 69.00026 | 4.758487 | 3.495055 | 74.04366 | 3.067826 | 88% | 3.417581 | 76.29572 | 11.26911 | 3.485025 | 74.28658 | 13.11728 | 3.550997 | 72.27976 | 19.6069 | 3.445776 | 77.21928 | 11.92017 | 88% | 3.386248 | 79.00713 | 26.86309 | 3.427636 | 78.20329 | 28.0077 | 3.494989 | 75.85468 | 33.18469 | 3.543514 | 75.49191 | 41.60649 | 3.407588 | 80.29375 | 26.86309 | 88% | 3.376417 | 77.32692 | 39.65331 | 3.40256 | 77.37444 | 39.72681 | 3.459094 | 76.38725 | 43.7907 | 3.513841 | 76.02274 | 50.85788 | 3.386453 | 79.84934 | 41.40697 | 88% | 3.378693 | 80.06538 | 55.84585
| 89% | 3.633371 | 52.88458 | -17.23061 | 3.633212 | 44.48076 | -16.28552 | 89% | 3.55498 | 69.02792 | -7.779706 | 3.612301 | 61.52269 | -4.13586 | 3.582948 | 65.35638 | -6.771611 | 89% | 3.475727 | 74.1323 | 1.513678 | 3.558921 | 69.78971 | 4.663978 | 3.499547 | 74.884 | 3.141333 | 89% | 3.420009 | 77.15803 | 11.2481 | 3.488953 | 75.13184 | 13.07528 | 3.554705 | 73.10112 | 19.52289 | 3.448694 | 78.09825 | 11.96217 | 89% | 3.387171 | 79.9009 | 26.88409 | 3.429975 | 79.09639 | 28.06021 | 3.498439 | 76.72433 | 33.19519 | 3.546636 | 76.36185 | 42.03703 | 3.409432 | 81.2066 | 26.88409 | 89% | 3.377031 | 78.19894 | 39.75832 | 3.403874 | 78.25958 | 39.6218 | 3.461598 | 77.25691 | 43.86421 | 3.516715 | 76.89268 | 51.1729 | 3.387433 | 80.75736 | 41.41748 | 89% | 3.379339 | 80.97345 | 55.83535
| 90% | 3.6348 | 53.47403 | -17.1361 | 3.63445 | 44.9784 | -16.39053 | 90% | 3.560056 | 69.7985 | -7.758705 | 3.614595 | 62.21646 | -4.020349 | 3.587402 | 66.09067 | -6.803113 | 90% | 3.480179 | 74.96081 | 1.597686 | 3.563437 | 70.57119 | 4.78999 | 3.504634 | 75.72437 | 3.151834 | 90% | 3.422768 | 78.02035 | 11.13259 | 3.493201 | 75.9771 | 13.11728 | 3.558671 | 73.92249 | 19.5649 | 3.452006 | 78.97722 | 11.97267 | 90% | 3.388304 | 80.79221 | 26.87359 | 3.432572 | 79.98151 | 27.93419 | 3.502211 | 77.59397 | 33.48922 | 3.550019 | 77.2318 | 41.85852 | 3.411467 | 82.11466 | 26.89459 | 90% | 3.377668 | 79.07336 | 39.81082 | 3.405319 | 79.13675 | 39.76882 | 3.464301 | 78.12656 | 43.93772 | 3.519827 | 77.76263 | 51.1099 | 3.388511 | 81.66536 | 41.43848 | 90% | 3.380029 | 81.88636 | 55.82485
| 91% | 3.636292 | 54.06591 | -17.04159 | 3.635769 | 45.48086 | -16.38003 | 91% | 3.565578 | 70.57151 | -7.685198 | 3.617017 | 62.90227 | -4.083355 | 3.592087 | 66.82494 | -6.708605 | 91% | 3.485297 | 75.78934 | 1.492676 | 3.568267 | 71.35266 | 4.705982 | 3.51056 | 76.56956 | 3.21484 | 91% | 3.425925 | 78.88266 | 11.35311 | 3.497914 | 76.82236 | 13.15929 | 3.562967 | 74.74385 | 19.5754 | 3.455817 | 79.85134 | 12.01468 | 91% | 3.389666 | 81.68591 | 27.03111 | 3.435484 | 80.86662 | 28.0077 | 3.506304 | 78.43947 | 33.41571 | 3.55372 | 78.10176 | 42.20505 | 3.413802 | 83.02755 | 26.90509 | 91% | 3.378365 | 79.94778 | 39.68481 | 3.406974 | 80.01391 | 39.76882 | 3.467315 | 78.99622 | 44.01122 | 3.523251 | 78.63258 | 51.37243 | 3.389732 | 82.57336 | 41.44898 | 91% | 3.380793 | 82.79442 | 55.84585
| 92% | 3.63782 | 54.65536 | -17.1991 | 3.637068 | 45.97849 | -16.33802 | 92% | 3.571698 | 71.34211 | -7.758705 | 3.619671 | 63.59605 | -4.083355 | 3.59708 | 67.55923 | -6.666601 | 92% | 3.491229 | 76.61788 | 1.398167 | 3.573572 | 72.14211 | 5.00001 | 3.517436 | 77.40994 | 3.256844 | 92% | 3.429496 | 79.74496 | 11.08009 | 3.503177 | 77.66762 | 13.20129 | 3.567592 | 75.56522 | 19.6384 | 3.460301 | 80.73028 | 12.04618 | 92% | 3.39128 | 82.57962 | 26.88409 | 3.438832 | 81.75972 | 28.0392 | 3.511034 | 79.30913 | 33.43672 | 3.55759 | 78.92338 | 42.00553 | 3.416476 | 83.94044 | 26.9261 | 92% | 3.379211 | 80.82223 | 39.90533 | 3.408995 | 80.89108 | 39.68481 | 3.470679 | 79.86588 | 44.06373 | 3.526809 | 79.4542 | 51.41443 | 3.391153 | 83.47654 | 41.45948 | 92% | 3.381645 | 83.70249 | 55.83535
| 93% | 3.639392 | 55.24722 | -17.1466 | 3.6385 | 46.47612 | -16.42203 | 93% | 3.578455 | 72.11274 | -7.60119 | 3.622474 | 64.28983 | -3.852333 | 3.602313 | 68.29353 | -6.635098 | 93% | 3.498304 | 77.44642 | 1.555682 | 3.57939 | 72.92357 | 4.979008 | 3.525555 | 78.25034 | 3.267345 | 93% | 3.433637 | 80.60729 | 11.15359 | 3.509074 | 78.5049 | 13.22229 | 3.5727 | 76.38658 | 19.84842 | 3.465671 | 81.60921 | 12.06718 | 93% | 3.393291 | 83.47093 | 26.88409 | 3.442647 | 82.64484 | 28.09171 | 3.516521 | 80.17879 | 33.39471 | 3.56223 | 79.79333 | 42.48858 | 3.419643 | 84.85332 | 26.9576 | 93% | 3.380153 | 81.69427 | 39.81082 | 3.411362 | 81.77622 | 39.87383 | 3.474485 | 80.73554 | 44.02172 | 3.531035 | 80.32415 | 51.27792 | 3.392885 | 84.38453 | 41.45948 | 93% | 3.38265 | 84.6154 | 55.84585
| 94% | 3.64099 | 55.83908 | -17.06259 | 3.639988 | 46.9786 | -16.31702 | 94% | 3.586055 | 72.88578 | -7.832211 | 3.625472 | 64.97563 | -4.083355 | 3.607866 | 69.02782 | -6.624597 | 94% | 3.507092 | 78.27497 | 1.618688 | 3.585808 | 73.70505 | 4.873998 | 3.535228 | 79.09073 | 3.330351 | 94% | 3.438586 | 81.4672 | 11.35311 | 3.51604 | 79.35016 | 13.22229 | 3.578403 | 77.20795 | 19.93243 | 3.472326 | 82.48332 | 12.11969 | 94% | 3.395904 | 84.36465 | 27.03111 | 3.447214 | 83.53794 | 28.19672 | 3.522702 | 81.02429 | 33.55223 | 3.567573 | 80.66328 | 42.40457 | 3.42345 | 85.76619 | 26.9891 | 94% | 3.381366 | 82.5687 | 39.88433 | 3.414322 | 82.65339 | 39.84233 | 3.478992 | 81.60519 | 43.97972 | 3.535921 | 81.19411 | 51.58244 | 3.395008 | 85.29252 | 41.45948 | 94% | 3.383859 | 85.52347 | 55.84585
| 95% | 3.642617 | 56.42852 | -17.1361 | 3.641443 | 47.47626 | -16.43253 | 95% | 3.594581 | 73.65641 | -7.685198 | 3.628798 | 65.6694 | -4.062353 | 3.613838 | 69.76215 | -6.593094 | 95% | 3.51824 | 79.10111 | 1.660692 | 3.593121 | 74.49449 | 4.968507 | 3.546813 | 79.93595 | 3.382856 | 95% | 3.444839 | 82.32954 | 11.25861 | 3.524438 | 80.19542 | 13.49532 | 3.584919 | 78.02931 | 19.83792 | 3.481102 | 83.36226 | 12.18269 | 95% | 3.399249 | 85.25596 | 26.9681 | 3.452786 | 84.42307 | 28.30173 | 3.530375 | 81.89396 | 33.56273 | 3.57389 | 81.53324 | 42.57259 | 3.4282 | 86.67905 | 27.01011 | 95% | 3.382871 | 83.44315 | 40.05235 | 3.418004 | 83.53056 | 39.87383 | 3.484524 | 82.47485 | 44.05323 | 3.541735 | 82.06405 | 51.73996 | 3.397729 | 86.20048 | 41.48048 | 95% | 3.385386 | 86.43637 | 55.85635
| 96% | 3.644354 | 57.02039 | -17.01009 | 3.643021 | 47.97876 | -16.34852 | 96% | 3.604202 | 74.42702 | -7.538184 | 3.632358 | 66.36319 | -3.841832 | 3.620162 | 70.49649 | -6.593094 | 96% | 3.533364 | 79.92965 | 1.629189 | 3.60135 | 75.27595 | 5.10502 | 3.560611 | 80.77637 | 3.42486 | 96% | 3.453242 | 83.19188 | 11.10109 | 3.535013 | 81.04068 | 13.36931 | 3.592465 | 78.85068 | 19.99544 | 3.493266 | 84.24125 | 12.2352 | 96% | 3.403988 | 86.14969 | 26.87359 | 3.460035 | 85.31615 | 28.25972 | 3.540006 | 82.76362 | 33.69924 | 3.581159 | 82.35486 | 43.05563 | 3.434529 | 87.59189 | 27.03111 | 96% | 3.385086 | 84.31521 | 39.91583 | 3.422853 | 84.40772 | 40.07335 | 3.491682 | 83.34452 | 44.13723 | 3.54901 | 82.93399 | 51.72946 | 3.401447 | 87.10847 | 41.50148 | 96% | 3.387567 | 87.34442 | 55.87735
| 97% | 3.6462 | 57.60984 | -17.24111 | 3.644599 | 48.47643 | -16.42203 | 97% | 3.615173 | 75.19764 | -7.580188 | 3.636206 | 67.04899 | -3.894337 | 3.626904 | 71.23083 | -6.488084 | 97% | 3.554404 | 80.75818 | 1.860211 | 3.610815 | 76.05742 | 5.11552 | 3.577085 | 81.61679 | 3.508868 | 97% | 3.465877 | 84.05418 | 11.1746 | 3.549155 | 81.88595 | 13.3063 | 3.601562 | 79.67205 | 20.19496 | 3.511357 | 85.11541 | 12.31921 | 97% | 3.411216 | 87.04345 | 27.07311 | 3.47012 | 86.20127 | 28.25972 | 3.552391 | 83.60913 | 33.81475 | 3.590878 | 83.22481 | 43.08714 | 3.443711 | 88.50474 | 27.10461 | 97% | 3.388791 | 85.18968 | 39.95784 | 3.429956 | 85.29287 | 40.06285 | 3.501848 | 84.21418 | 44.31575 | 3.558805 | 83.80394 | 51.77146 | 3.406949 | 88.01644 | 41.51199 | 97% | 3.391032 | 88.25244 | 55.87735
| 98% | 3.648094 | 58.20173 | -17.1571 | 3.646246 | 48.97892 | -16.42203 | 98% | 3.627664 | 75.97069 | -7.60119 | 3.640365 | 67.74277 | -3.915339 | 3.634009 | 71.96516 | -6.425078 | 98% | 3.583821 | 81.58674 | 1.860211 | 3.621857 | 76.84686 | 5.052515 | 3.596808 | 82.45728 | 3.624379 | 98% | 3.489998 | 84.91647 | 11.1851 | 3.569731 | 82.73121 | 13.46382 | 3.612947 | 80.49341 | 20.23696 | 3.53976 | 85.9944 | 12.40321 | 98% | 3.424452 | 87.93478 | 27.14662 | 3.486531 | 87.09436 | 28.45924 | 3.570571 | 84.4788 | 33.84626 | 3.603783 | 84.09476 | 43.32866 | 3.4597 | 89.41762 | 27.15712 | 98% | 3.39684 | 86.06413 | 39.94733 | 3.441393 | 86.17003 | 40.24136 | 3.51844 | 85.08385 | 44.34726 | 3.573311 | 84.67389 | 52.07599 | 3.416228 | 88.92442 | 41.54349 | 98% | 3.397824 | 89.16528 | 55.91936
| 99% | 3.649882 | 58.79345 | -17.02059 | 3.647939 | 49.47658 | -16.28552 | 99% | 3.641814 | 76.74134 | -7.475178 | 3.644935 | 68.43655 | -3.831331 | 3.641569 | 72.69951 | -6.372573 | 99% | 3.624205 | 82.4153 | 1.95472 | 3.634615 | 77.62833 | 5.357044 | 3.620578 | 83.29781 | 3.792395 | 99% | 3.561295 | 85.77878 | 11.34261 | 3.601325 | 83.57646 | 13.67383 | 3.627941 | 81.31477 | 20.23696 | 3.58337 | 86.87344 | 12.53973 | 99% | 3.471523 | 88.82854 | 27.15712 | 3.521752 | 87.97949 | 28.49075 | 3.599356 | 85.34846 | 33.86726 | 3.622072 | 84.96472 | 43.48617 | 3.501081 | 90.33051 | 27.25163 | 99% | 3.4316 | 86.93855 | 40.08385 | 3.46744 | 87.0472 | 40.26237 | 3.55171 | 85.95352 | 44.35776 | 3.597908 | 85.54385 | 52.12849 | 3.438131 | 89.83238 | 41.58549 | 99% | 3.416527 | 90.0733 | 55.95086
| 100% | 3.649892 | 59.08905 | -17.25161 | 3.649628 | 49.97905 | -16.34852 | 100% | 3.649612 | 77.12787 | -7.49618 | 3.649848 | 69.13032 | -3.967844 | 3.649624 | 73.43872 | -6.34107 | 100% | 3.649799 | 82.83079 | 2.196243 | 3.649676 | 78.41778 | 5.514559 | 3.64968 | 84.1432 | 3.8449 | 100% | 3.649901 | 86.21114 | 11.27961 | 3.649743 | 84.42171 | 13.84185 | 3.64902 | 82.1603 | 20.54149 | 3.649547 | 87.75259 | 12.72875 | 100% | 3.648272 | 89.27541 | 27.10461 | 3.649479 | 88.87261 | 28.60626 | 3.649374 | 86.21813 | 34.14028 | 3.649906 | 85.83468 | 43.45467 | 3.649307 | 91.24355 | 27.39864 | 100% | 3.647677 | 87.37577 | 39.96834 | 3.645991 | 87.93233 | 40.35688 | 3.645596 | 86.8232 | 44.35776 | 3.646956 | 86.4138 | 52.49603 | 3.649098 | 90.74042 | 41.722 | 100% | 3.648612 | 90.98621 | 56.00336

## 表4-电芯放电动态端电压
返回目录 | 电芯放电动态端电压
使用说明
1）该表可用于BMS-SOC算法
2）如整车客户要求、BMS算法要求测试方法与以下测试方法不同，请提供具体测试工况要求
测试方法
1、1/3C恒流恒压充至3.65V；恒流放电至2.0V（≤0℃）、恒流放电至2.5V（＞0℃）；
备注：
| 87Ah电芯-30℃不同倍率放电SOC-端电压动态数据 | [9 empty] | 87Ah电芯-20℃不同倍率放电SOC-端电压动态数据 | [12 empty] | 87Ah电芯-10℃不同倍率放电SOC-端电压动态数据 | [12 empty] | 87Ah电芯0℃不同倍率放电SOC-端电压动态数据 | [12 empty] | 87Ah电芯10℃不同倍率放电SOC-端电压动态数据 | [12 empty] | 87Ah电芯25℃不同倍率放电SOC-端电压动态数据 | [12 empty] | 87Ah电芯40℃不同倍率放电SOC-端电压动态数据 | [12 empty] | 87Ah电芯55℃不同倍率放电SOC-端电压动态数据
| 倍率 | 0.1C |  |  | 0.5C |  |  | 1.0C |  |  | 倍率 | 0.1C |  |  | 0.33C |  |  | 0.5C |  |  | 1.0C |  |  | 倍率 | 0.1C |  |  | 0.33C |  |  | 0.5C |  |  | 1.0C |  |  | 倍率 | 0.1C |  |  | 0.33C |  |  | 0.5C |  |  | 1.0C |  |  | 倍率 | 0.1C |  |  | 0.33C |  |  | 0.5C |  |  | 1.0C |  |  | 倍率 | 0.1C |  |  | 0.33C |  |  | 0.50C |  |  | 1.0C |  |  | 倍率 | 0.1C |  |  | 0.33C |  |  | 0.5C |  |  | 1.0C |  |  | 倍率 | 0.1C |  |  | 0.5C |  |  | 1.0C
| 总容量Ah | 61.45058 |  |  | 70.04 |  |  | 41.71769 |  |  | 总容量Ah | 68.64863 |  |  | 69.74452 |  |  | 79.66351 |  |  | 83.89545 |  |  | 总容量Ah | 78.25623 |  |  | 76.34315 |  |  | 82.479 |  |  | 85.7596 |  |  | 总容量Ah | 85.91493 |  |  | 82.61426 |  |  | 87.02019 |  |  | 87.44335 |  |  | 总容量Ah | 87.86906 |  |  | 82.92527 |  |  | 84.62144 |  |  | 83.90947 |  |  | 总容量Ah | 90.93253 |  |  | 89.49206 |  |  | 89.21446 |  |  | 88.55625 |  |  | 总容量Ah | 90.45715 |  |  | 90.27701 |  |  | 89.87296 |  |  | 90.07394 |  |  | 总容量Ah | 91.96 |  |  | 91.75 |  |  | 91.71
| SOC | 电压V | 容量Ah | 温度℃ | 电压V | 容量Ah | 温度℃ | 电压V | 容量 | 温度℃ | SOC | 电压V | 容量Ah | 温度℃ | 电压V | 容量Ah | 温度℃ | 电压V | 容量Ah | 温度℃ | 电压V | 容量Ah | 温度℃ | SOC | 电压V | 容量Ah | 温度℃ | 电压V | 容量Ah | 温度℃ | 电压V | 容量Ah | 温度℃ | 电压V | 容量Ah | 温度℃ | SOC | 电压V | 容量Ah | 温度℃ | 电压V | 容量Ah | 温度℃ | 电压V | 容量Ah | 温度℃ | 电压V | 容量Ah | 温度℃ | SOC | 电压V | 容量Ah | 温度℃ | 电压V | 容量Ah | 温度℃ | 电压V | 容量Ah | 温度℃ | 电压V | 容量Ah | 温度℃ | SOC | 电压V | 容量Ah | 温度℃ | 电压V | 容量Ah | 温度℃ | 电压V | 容量Ah | 温度℃ | 电压V | 容量Ah | 温度℃ | SOC | 电压V | 容量Ah | 温度℃ | 电压V | 容量Ah | 温度℃ | 电压V | 容量Ah | 温度℃ | 电压V | 容量Ah | 温度℃ | SOC | 电压V | 容量Ah | 温度 | 电压V | 容量Ah | 温度 | 电压V | 容量 | 温度℃
| 100% | 3.048315 | 0 | -30.44368 | 3.222402 | 0 | -31.27044 | 3.10096 | 0 | -30.51437 | 100% | 3.326656 | -2.4e-05 | -19.68147 | 3.277242 | -8e-05 | -20.09971 | 3.24104 | -0.000121 | -20.57916 | 3.133608 | -0.000241 | -20.72197 | 100% | 3.329885 | -2.4e-05 | -9.766098 | 3.290585 | -8e-05 | -10.09253 | 3.266382 | -0.000121 | -10.39856 | 3.182089 | -0.00077 | -10.17414 | 100% | 3.339468 | 0 | -0.309771 | 3.307845 | 0 | -0.04454501 | 3.294632 | -0.000121 | -0.146555 | 3.231016 | -0.000242 | 0.465505 | 100% | 3.338403 | -8.1e-05 | 9.677008 | 3.316272 | -8e-05 | 9.881028 | 3.309033 | -0.000121 | 9.809621 | 3.266953 | -0.000242 | 10.03404 | 100% | 3.346295 | -2.4e-05 | 25.10092 | 3.330779 | -8e-05 | 24.99891 | 3.332288 | -0.000121 | 24.8765 | 3.302242 | -0.000242 | 25.12132 | 100% | 3.350855 | -2.4e-05 | 40.79006 | 3.335516 | -8e-05 | 40.80026 | 3.344591 | -0.000121 | 40.45342 | 3.317423 | -0.000242 | 41.10629 | 100% | 3.33572 | 0 | 55.22629 | 3.344591 | 0 | 55.22629 | 3.311604 | 0 | 55.22629
| 99% | 2.898489 | 0.6139013 | -30.33644 | 2.757126 | -0.688846 | -30.8084 | 2.379808 | -0.410891 | -30.03132 | 99% | 3.071531 | -0.684263 | -19.46725 | 2.906176 | -0.693791 | -19.81408 | 2.781918 | -0.78542 | -20.18132 | 2.604243 | -0.821669 | -20.29353 | 99% | 3.187803 | -0.780953 | -9.653887 | 3.071028 | -0.757575 | -9.939515 | 2.982125 | -0.821668 | -10.17414 | 2.849607 | -0.845835 | -9.908912 | 99% | 3.249495 | -0.858296 | -0.248565 | 3.178121 | -0.821372 | -0.003741014 | 3.119267 | -0.87001 | -0.02414301 | 3.024859 | -0.87 | 0.628721 | 99% | 3.280396 | -0.877731 | 9.707611 | 3.236687 | -0.821416 | 9.921832 | 3.202441 | -0.84585 | 9.860625 | 3.135025 | -0.821692 | 10.14625 | 99% | 3.303524 | -0.909169 | 25.06012 | 3.277185 | -0.893195 | 24.97851 | 3.260769 | -0.882095 | 24.8969 | 3.22161 | -0.870021 | 25.17233 | 99% | 3.31285 | -0.904222 | 40.76965 | 3.294868 | -0.901083 | 40.81046 | 3.284252 | -0.894174 | 40.46363 | 3.256866 | -0.894158 | 41.14709 | 99% | 3.318412 | 0.9183608 | 54.41266 | 3.292666 | -0.906404 | 55.2998 | 3.271069 | -0.894173 | 54.65924
| 98% | 2.89153 | 1.227808 | -30.39989 | 2.756964 | -1.389778 | -30.18884 | 2.383439 | -0.833867 | -29.17024 | 98% | 3.067006 | -1.37095 | -19.22243 | 2.894084 | -1.387585 | -19.49785 | 2.772695 | -1.582922 | -19.66107 | 2.599929 | -1.667501 | -19.56926 | 98% | 3.184189 | -1.564306 | -9.521274 | 3.061142 | -1.523124 | -9.745696 | 2.971173 | -1.643338 | -9.806902 | 2.835645 | -1.691667 | -9.521274 | 98% | 3.246834 | -1.716592 | -0.146555 | 3.171104 | -1.650714 | 0.149274 | 3.110346 | -1.740023 | 0.200279 | 3.010487 | -1.739997 | 0.883746 | 98% | 3.279027 | -1.755463 | 9.758615 | 3.232055 | -1.650802 | 9.983038 | 3.195554 | -1.691703 | 9.962636 | 3.122159 | -1.66755 | 10.29927 | 98% | 3.302754 | -1.818342 | 25.11112 | 3.275269 | -1.786389 | 25.04992 | 3.257688 | -1.77627 | 24.96831 | 3.213723 | -1.764207 | 25.31514 | 98% | 3.312875 | -1.808414 | 40.82066 | 3.294168 | -1.802168 | 40.86147 | 3.283339 | -1.78835 | 40.53503 | 3.253599 | -1.788313 | 41.2287 | 98% | 3.318634 | 1.836779 | 54.39125 | 3.292308 | -1.824886 | 55.3208 | 3.269281 | -1.812516 | 54.77475
| 97% | 2.891491 | 1.841685 | -30.30276 | 2.7568 | -2.090708 | -29.51678 | 2.395797 | -1.244757 | -28.24615 | 97% | 3.065892 | -2.057644 | -19.0184 | 2.890423 | -2.089349 | -19.15102 | 2.773717 | -2.380427 | -19.07961 | 2.605246 | -2.51333 | -18.86539 | 97% | 3.182715 | -2.347658 | -9.500872 | 3.057815 | -2.288669 | -9.511073 | 2.96876 | -2.465009 | -9.449867 | 2.831302 | -2.561667 | -9.062229 | 97% | 3.24564 | -2.577284 | -0.115952 | 3.168602 | -2.47208 | 0.230882 | 3.107926 | -2.610038 | 0.434902 | 3.004584 | -2.609993 | 1.199977 | 97% | 3.278508 | -2.635616 | 9.819821 | 3.230211 | -2.480182 | 10.06465 | 3.193313 | -2.537553 | 10.11565 | 3.116672 | -2.513407 | 10.50329 | 97% | 3.302649 | -2.727514 | 25.14172 | 3.274486 | -2.679579 | 25.06012 | 3.256716 | -2.670446 | 25.04992 | 3.210762 | -2.634223 | 25.40695 | 97% | 3.313072 | -2.712604 | 40.87167 | 3.29404 | -2.703245 | 40.88187 | 3.283265 | -2.694609 | 40.59624 | 3.252698 | -2.682467 | 41.33071 | 97% | 3.318627 | 2.757619 | 54.4206 | 3.292332 | -2.743357 | 55.3733 | 3.268738 | -2.730858 | 54.83775
| 96% | 2.891145 | 2.457902 | -30.45326 | 2.756347 | -2.791641 | -28.92872 | 2.414424 | -1.667732 | -27.22756 | 96% | 3.065412 | -2.74433 | -18.88579 | 2.891136 | -2.783136 | -18.85519 | 2.780094 | -3.177928 | -18.53896 | 2.616027 | -3.334991 | -18.18192 | 96% | 3.181754 | -3.128606 | -9.38866 | 3.057006 | -3.046238 | -9.327455 | 2.970365 | -3.298767 | -9.052028 | 2.833037 | -3.407498 | -8.541978 | 96% | 3.244723 | -3.435583 | -0.126153 | 3.16736 | -3.301418 | 0.363495 | 3.107862 | -3.480054 | 0.689927 | 3.003195 | -3.479988 | 1.444801 | 96% | 3.278129 | -3.513355 | 9.860625 | 3.229094 | -3.309559 | 10.13605 | 3.192406 | -3.383406 | 10.27887 | 3.114431 | -3.335093 | 10.67671 | 96% | 3.30262 | -3.636663 | 25.13152 | 3.274072 | -3.572769 | 25.13152 | 3.256159 | -3.564623 | 25.11112 | 3.209253 | -3.528402 | 25.52936 | 96% | 3.313107 | -3.61682 | 40.90227 | 3.294015 | -3.604324 | 40.93287 | 3.283224 | -3.588788 | 40.67785 | 3.25223 | -3.600782 | 41.42252 | 96% | 3.318373 | 3.678275 | 54.40412 | 3.292319 | -3.661836 | 55.42581 | 3.268337 | -3.649202 | 54.93226
| 95% | 2.890962 | 3.071631 | -30.44585 | 2.75596 | -3.492573 | -28.38267 | 2.436676 | -2.078623 | -26.24046 | 95% | 3.064896 | -3.431001 | -18.77358 | 2.893899 | -3.484904 | -18.51855 | 2.789333 | -3.975432 | -17.9779 | 2.630902 | -4.18082 | -17.48825 | 95% | 3.180933 | -3.911968 | -9.307053 | 3.057258 | -3.81178 | -9.184641 | 2.973949 | -4.12044 | -8.705194 | 2.838606 | -4.277491 | -8.103334 | 95% | 3.243892 | -4.293906 | -0.115952 | 3.166641 | -4.12278 | 0.496108 | 3.108649 | -4.35007 | 0.904148 | 3.004412 | -4.349981 | 1.791635 | 95% | 3.277814 | -4.391101 | 9.870827 | 3.22833 | -4.138937 | 10.17686 | 3.191969 | -4.229259 | 10.39108 | 3.113756 | -4.180943 | 10.87052 | 95% | 3.302624 | -4.545809 | 25.19273 | 3.273696 | -4.473934 | 25.17233 | 3.255758 | -4.4588 | 25.21313 | 3.2084 | -4.422582 | 25.65177 | 95% | 3.313002 | -4.521033 | 40.91247 | 3.294002 | -4.513379 | 40.94307 | 3.283148 | -4.482967 | 40.75945 | 3.251874 | -4.494932 | 41.52453 | 95% | 3.318188 | 4.596692 | 54.34996 | 3.292237 | -4.58031 | 55.46781 | 3.267919 | -4.567546 | 54.99527
| 94% | 2.890434 | 3.685527 | -30.50824 | 2.755349 | -4.193505 | -27.7211 | 2.462395 | -2.501599 | -25.28487 | 94% | 3.06431 | -4.117666 | -18.69197 | 2.897701 | -4.178697 | -18.29413 | 2.800008 | -4.772938 | -17.51886 | 2.648153 | -5.026646 | -16.9374 | 94% | 3.180137 | -4.695347 | -9.266249 | 3.057891 | -4.577321 | -9.001022 | 2.978365 | -4.942114 | -8.358359 | 2.846231 | -5.123313 | -7.654491 | 94% | 3.243163 | -5.154643 | -0.105751 | 3.166121 | -4.952117 | 0.61852 | 3.109801 | -5.220088 | 1.12857 | 3.007124 | -5.24414 | 2.026258 | 94% | 3.277527 | -5.271258 | 9.830023 | 3.227677 | -4.968309 | 10.23806 | 3.19174 | -5.075112 | 10.55429 | 3.113925 | -5.026792 | 11.04394 | 94% | 3.30257 | -5.454945 | 25.16212 | 3.273377 | -5.367124 | 25.18253 | 3.255408 | -5.340893 | 25.28454 | 3.207785 | -5.292594 | 25.74358 | 94% | 3.312811 | -5.425253 | 40.91247 | 3.293916 | -5.414458 | 40.99408 | 3.283014 | -5.389226 | 40.81046 | 3.251495 | -5.389082 | 41.58574 | 94% | 3.318029 | 5.517329 | 54.50304 | 3.292074 | -5.498788 | 55.50982 | 3.267425 | -5.485891 | 55.05827
| 93% | 2.890321 | 4.299335 | -30.44004 | 2.754626 | -4.89444 | -27.16455 | 2.488747 | -2.912492 | -24.41329 | 93% | 3.063593 | -4.804347 | -18.64097 | 2.90177 | -4.880463 | -18.04931 | 2.811144 | -5.570442 | -16.9782 | 2.666649 | -5.872471 | -16.15192 | 93% | 3.179239 | -5.476291 | -9.205043 | 3.058658 | -5.342869 | -8.878611 | 2.983157 | -5.763787 | -8.001325 | 2.85543 | -5.993303 | -7.277054 | 93% | 3.242402 | -6.012956 | -0.08534902 | 3.165752 | -5.781453 | 0.730731 | 3.111068 | -6.090105 | 1.373394 | 3.010538 | -6.114131 | 2.311886 | 93% | 3.277199 | -6.148998 | 9.881028 | 3.227028 | -5.797685 | 10.30947 | 3.191575 | -5.920966 | 10.6665 | 3.114511 | -5.872642 | 11.21736 | 93% | 3.302474 | -6.364063 | 25.20293 | 3.273078 | -6.260315 | 25.26414 | 3.255067 | -6.23507 | 25.37635 | 3.207279 | -6.186773 | 25.85579 | 93% | 3.312617 | -6.331897 | 40.89207 | 3.293773 | -6.31554 | 41.01448 | 3.282804 | -6.283402 | 40.89207 | 3.251087 | -6.283232 | 41.67754 | 93% | 3.317548 | 6.435735 | 54.47152 | 3.29184 | -6.417265 | 55.59383 | 3.266895 | -6.404237 | 55.16328
| 92% | 2.890148 | 4.915511 | -30.44378 | 2.753929 | -5.595373 | -26.5765 | 2.516344 | -3.335468 | -23.53121 | 92% | 3.062683 | -5.49103 | -18.53896 | 2.905676 | -5.574256 | -17.83509 | 2.822205 | -6.367946 | -16.58037 | 2.685103 | -6.69413 | -15.53986 | 92% | 3.178278 | -6.259646 | -9.215243 | 3.059279 | -6.100443 | -8.756199 | 2.987945 | -6.597546 | -7.705496 | 2.864925 | -6.839126 | -6.858813 | 92% | 3.241629 | -6.871257 | -0.09555002 | 3.165354 | -6.602815 | 0.791937 | 3.11237 | -6.96012 | 1.587615 | 3.014368 | -6.984123 | 2.587313 | 92% | 3.276839 | -7.029152 | 9.870827 | 3.226442 | -6.62706 | 10.36047 | 3.191403 | -6.766821 | 10.79912 | 3.115275 | -6.694319 | 11.43158 | 92% | 3.302318 | -7.273204 | 25.19273 | 3.272785 | -7.153505 | 25.27434 | 3.254669 | -7.129254 | 25.43755 | 3.206824 | -7.080951 | 25.9374 | 92% | 3.312315 | -7.23611 | 40.88187 | 3.29362 | -7.216623 | 41.06548 | 3.282549 | -7.189662 | 40.95327 | 3.250607 | -7.201549 | 41.75915 | 92% | 3.317318 | 7.356456 | 54.24532 | 3.291542 | -7.335743 | 55.59383 | 3.266286 | -7.322583 | 55.2893
| 91% | 2.889646 | 5.529295 | -30.36986 | 2.752756 | -6.296305 | -26.10395 | 2.542837 | -3.746359 | -22.76463 | 91% | 3.061648 | -6.177694 | -18.47775 | 2.909586 | -6.276024 | -17.56986 | 2.83288 | -7.165453 | -16.11112 | 2.704026 | -7.539955 | -15.10122 | 91% | 3.177157 | -7.043001 | -9.174439 | 3.059875 | -6.86599 | -8.613385 | 2.99253 | -7.419222 | -7.358662 | 2.874884 | -7.709115 | -6.573185 | 91% | 3.240858 | -7.731977 | -0.08534902 | 3.164835 | -7.432154 | 0.853143 | 3.113596 | -7.830139 | 1.822238 | 3.018252 | -7.854113 | 2.852539 | 91% | 3.276477 | -7.906886 | 9.891229 | 3.225856 | -7.456436 | 10.43188 | 3.191225 | -7.612675 | 10.93173 | 3.116153 | -7.540165 | 11.605 | 91% | 3.302149 | -8.182341 | 25.16212 | 3.272474 | -8.046694 | 25.32534 | 3.254272 | -8.023438 | 25.52936 | 3.206384 | -7.950961 | 26.10062 | 91% | 3.312003 | -8.140322 | 40.84106 | 3.293426 | -8.117703 | 41.06548 | 3.282269 | -8.08384 | 41.00428 | 3.250145 | -8.095699 | 41.85096 | 91% | 3.316932 | 8.274878 | 54.27897 | 3.291221 | -8.254222 | 55.64633 | 3.265658 | -8.240929 | 55.3628
| 90% | 2.889487 | 6.143085 | -30.43365 | 2.752168 | -6.997235 | -25.6314 | 2.569348 | -4.169335 | -21.81954 | 90% | 3.060534 | -6.864366 | -18.46755 | 2.913028 | -6.969818 | -17.45765 | 2.842918 | -7.96296 | -15.80509 | 2.722416 | -8.38578 | -14.39735 | 90% | 3.176081 | -7.823908 | -9.123435 | 3.060368 | -7.631536 | -8.531776 | 2.996834 | -8.240895 | -7.103637 | 2.884404 | -8.554938 | -6.175346 | 90% | 3.240015 | -8.590277 | -0.04454501 | 3.164304 | -8.253523 | 0.9245499 | 3.114803 | -8.700158 | 1.975253 | 3.022127 | -8.724102 | 3.117765 | 90% | 3.276041 | -8.784618 | 9.90143 | 3.225229 | -8.285812 | 10.49309 | 3.191037 | -8.458527 | 11.08475 | 3.117035 | -8.386011 | 11.76821 | 90% | 3.301888 | -9.091479 | 25.16212 | 3.272104 | -8.947864 | 25.32534 | 3.253857 | -8.917622 | 25.60077 | 3.205957 | -8.845136 | 26.18223 | 90% | 3.311665 | -9.044555 | 40.82066 | 3.293184 | -9.026755 | 41.08588 | 3.281915 | -8.97802 | 41.07568 | 3.249645 | -8.989847 | 41.93257 | 90% | 3.316681 | 9.195666 | 54.32112 | 3.290856 | -9.172707 | 55.67783 | 3.264993 | -9.159274 | 55.46781
| 89% | 2.888746 | 6.759338 | -30.42561 | 2.750296 | -7.698166 | -25.25337 | 2.594021 | -4.580227 | -21.05297 | 89% | 3.059407 | -7.551025 | -18.35534 | 2.916154 | -7.671584 | -17.34544 | 2.85215 | -8.760468 | -15.39705 | 2.739505 | -9.207438 | -13.96891 | 89% | 3.174858 | -8.607263 | -9.133636 | 3.060728 | -8.397084 | -8.439968 | 3.000868 | -9.06257 | -6.858813 | 2.893851 | -9.424929 | -5.818311 | 89% | 3.239171 | -9.448575 | -0.02414301 | 3.163699 | -9.08286 | 0.9245499 | 3.115895 | -9.570178 | 2.189474 | 3.025964 | -9.618257 | 3.331986 | 89% | 3.275601 | -9.664754 | 9.891229 | 3.22456 | -9.115193 | 10.46248 | 3.190801 | -9.30438 | 11.20716 | 3.117867 | -9.207688 | 11.92123 | 89% | 3.301633 | -10.00064 | 25.11112 | 3.271681 | -9.841055 | 25.37635 | 3.253434 | -9.811803 | 25.68238 | 3.205505 | -9.739309 | 26.31484 | 89% | 3.311356 | -9.948775 | 40.80026 | 3.292929 | -9.927836 | 41.12669 | 3.281524 | -9.884284 | 41.12669 | 3.249116 | -9.883994 | 42.01418 | 89% | 3.316437 | 10.1141 | 54.37155 | 3.290439 | -10.09119 | 55.73034 | 3.264277 | -10.07762 | 55.54132
| 88% | 2.888376 | 7.373159 | -30.48705 | 2.749997 | -8.399097 | -24.86483 | 2.618094 | -5.003205 | -20.22339 | 88% | 3.058175 | -8.237691 | -18.32474 | 2.918784 | -8.365375 | -17.22303 | 2.860632 | -9.557976 | -15.08082 | 2.756176 | -10.05326 | -13.48946 | 88% | 3.173582 | -9.390624 | -9.113234 | 3.060884 | -9.154658 | -8.215546 | 3.00464 | -9.896328 | -6.593587 | 2.902544 | -10.27075 | -5.481678 | 88% | 3.238283 | -10.30929 | -0.02414301 | 3.162941 | -9.912197 | 1.006158 | 3.116869 | -10.4402 | 2.373092 | 3.029514 | -10.48825 | 3.536006 | 88% | 3.275168 | -10.54246 | 9.993238 | 3.223815 | -9.944576 | 10.51349 | 3.190534 | -10.15023 | 11.29897 | 3.118726 | -10.05353 | 12.04364 | 88% | 3.301363 | -10.90982 | 25.16212 | 3.271273 | -10.73424 | 25.42735 | 3.252947 | -10.6939 | 25.74358 | 3.20504 | -10.60931 | 26.42705 | 88% | 3.311035 | -10.85298 | 40.85126 | 3.292652 | -10.82891 | 41.15729 | 3.281155 | -10.77846 | 41.2185 | 3.248527 | -10.80231 | 42.07538 | 88% | 3.315983 | 11.0348 | 54.47855 | 3.290006 | -10.99758 | 55.74084 | 3.263556 | -10.99597 | 55.58332
| 87% | 2.888315 | 7.987055 | -30.44549 | 2.747493 | -9.100034 | -24.41329 | 2.640139 | -5.414097 | -19.65634 | 87% | 3.056959 | -8.921943 | -18.27373 | 2.921115 | -9.059169 | -17.01901 | 2.868263 | -10.35548 | -14.77479 | 2.771755 | -10.89909 | -12.99981 | 87% | 3.172213 | -10.17157 | -9.103033 | 3.060957 | -9.920204 | -8.15434 | 3.008095 | -10.71801 | -6.287557 | 2.910946 | -11.14074 | -5.287859 | 87% | 3.237289 | -11.1676 | -0.03434401 | 3.162148 | -10.73356 | 0.995957 | 3.117703 | -11.31022 | 2.55671 | 3.032867 | -11.35824 | 3.740026 | 87% | 3.274636 | -11.42262 | 10.01364 | 3.223019 | -10.77396 | 10.5849 | 3.190241 | -10.99608 | 11.42138 | 3.119481 | -10.89938 | 12.24766 | 87% | 3.301064 | -11.81898 | 25.13152 | 3.270802 | -11.62744 | 25.43755 | 3.252412 | -11.58808 | 25.81499 | 3.204525 | -11.50349 | 26.50866 | 87% | 3.310697 | -11.75719 | 40.86147 | 3.292318 | -11.72999 | 41.15729 | 3.280706 | -11.67264 | 41.2695 | 3.247945 | -11.69646 | 42.13659 | 87% | 3.315793 | 11.95318 | 54.43394 | 3.289538 | -11.91606 | 55.78284 | 3.262787 | -11.91431 | 55.70934
| 86% | 2.887076 | 8.600782 | -30.46476 | 2.747233 | -9.800968 | -24.10876 | 2.661316 | -5.837074 | -18.81626 | 86% | 3.055596 | -9.608612 | -18.22273 | 2.923117 | -9.76094 | -16.8864 | 2.875083 | -11.14091 | -14.45856 | 2.786252 | -11.74491 | -12.57137 | 86% | 3.170831 | -10.95491 | -9.092832 | 3.06083 | -10.68575 | -8.195144 | 3.011173 | -11.53968 | -6.134542 | 2.918552 | -11.98657 | -4.930824 | 86% | 3.236299 | -12.0259 | 0.02686198 | 3.161317 | -11.5629 | 1.108168 | 3.118477 | -12.18023 | 2.668921 | 3.036038 | -12.22823 | 4.035855 | 86% | 3.274121 | -12.30037 | 9.921832 | 3.22223 | -11.60334 | 10.6359 | 3.189884 | -11.84194 | 11.54379 | 3.120203 | -11.74522 | 12.33947 | 86% | 3.300749 | -12.72814 | 25.15192 | 3.270315 | -12.52861 | 25.46815 | 3.251858 | -12.48227 | 25.917 | 3.204051 | -12.39766 | 26.60047 | 86% | 3.310417 | -12.6638 | 40.86147 | 3.291926 | -12.63106 | 41.2185 | 3.280257 | -12.5789 | 41.33071 | 3.24727 | -12.5906 | 42.2284 | 86% | 3.315485 | 12.87402 | 54.49907 | 3.289091 | -12.83454 | 55.84585 | 3.262028 | -12.83266 | 55.79334
| 85% | 2.885675 | 9.217036 | -30.36318 | 2.744655 | -10.50191 | -23.78323 | 2.680437 | -6.247965 | -18.08119 | 85% | 3.054743 | -10.29529 | -18.17172 | 2.92484 | -10.45474 | -16.68237 | 2.881342 | -11.93842 | -14.13213 | 2.799287 | -12.56657 | -12.28574 | 85% | 3.169427 | -11.73826 | -9.07243 | 3.060632 | -11.45129 | -8.093134 | 3.014016 | -12.36135 | -5.889718 | 2.925825 | -12.85656 | -4.58399 | 85% | 3.235258 | -12.88663 | -0.003741014 | 3.160365 | -12.38426 | 1.138771 | 3.119085 | -13.05025 | 2.86274 | 3.038926 | -13.09821 | 4.219473 | 85% | 3.273487 | -13.17813 | 9.911631 | 3.221402 | -12.43272 | 10.67671 | 3.189518 | -12.68779 | 11.6152 | 3.120847 | -12.5669 | 12.51289 | 85% | 3.300395 | -13.63972 | 25.15192 | 3.269773 | -13.4218 | 25.49876 | 3.251225 | -13.37645 | 25.9782 | 3.2035 | -13.26767 | 26.69228 | 85% | 3.310086 | -13.56797 | 40.88187 | 3.29157 | -13.54011 | 41.2389 | 3.279786 | -13.47308 | 41.40212 | 3.246636 | -13.50891 | 42.2998 | 85% | 3.315173 | 13.7923 | 54.4367 | 3.288575 | -13.75301 | 55.91936 | 3.261226 | -13.751 | 55.83535
| 84% | 2.88391 | 9.830829 | -30.35614 | 2.743441 | -11.20285 | -23.4472 | 2.698615 | -6.67094 | -17.60864 | 84% | 3.054285 | -10.98194 | -18.09011 | 2.926145 | -11.15651 | -16.67217 | 2.886993 | -12.73593 | -13.8975 | 2.811517 | -13.41239 | -11.96951 | 84% | 3.168115 | -12.51917 | -9.041827 | 3.060387 | -12.20887 | -7.929918 | 3.016621 | -13.19511 | -5.665296 | 2.932301 | -13.70238 | -4.247357 | 84% | 3.234118 | -13.74496 | -0.003741014 | 3.159458 | -13.21359 | 1.250982 | 3.119648 | -13.92027 | 3.056559 | 3.041642 | -13.9682 | 4.413292 | 84% | 3.272796 | -14.05831 | 9.942234 | 3.22052 | -13.2621 | 10.71751 | 3.189085 | -13.53365 | 11.73761 | 3.121442 | -13.41275 | 12.6251 | 84% | 3.300058 | -14.54888 | 25.17233 | 3.269213 | -14.315 | 25.52936 | 3.250585 | -14.27063 | 26.05981 | 3.202974 | -14.16185 | 26.81469 | 84% | 3.309793 | -14.47217 | 40.91247 | 3.291178 | -14.44118 | 41.2287 | 3.279276 | -14.37935 | 41.45312 | 3.245952 | -14.40306 | 42.37121 | 84% | 3.314908 | 14.71312 | 54.43702 | 3.288029 | -14.67149 | 55.95086 | 3.260414 | -14.66935 | 55.90886
| 83% | 2.882166 | 10.44457 | -30.25223 | 2.741525 | -11.90378 | -23.25818 | 2.714842 | -7.081831 | -17.1991 | 83% | 3.053715 | -11.6686 | -18.03911 | 2.927173 | -11.8503 | -16.51916 | 2.892074 | -13.53343 | -13.73429 | 2.822734 | -14.25821 | -11.57167 | 83% | 3.166839 | -13.30252 | -8.990822 | 3.059919 | -12.97441 | -7.909516 | 3.018891 | -14.01679 | -5.471477 | 2.938421 | -14.57237 | -4.043337 | 83% | 3.232915 | -14.6033 | -0.003741014 | 3.158436 | -14.04292 | 1.220379 | 3.120069 | -14.79028 | 3.148368 | 3.044256 | -14.86235 | 4.637714 | 83% | 3.27207 | -14.93608 | 9.90143 | 3.219584 | -14.09148 | 10.70731 | 3.188598 | -14.3795 | 11.82942 | 3.121954 | -14.25859 | 12.75771 | 83% | 3.299682 | -15.45804 | 25.18253 | 3.26856 | -15.20819 | 25.51916 | 3.249919 | -15.1648 | 26.13122 | 3.202401 | -15.03187 | 26.87589 | 83% | 3.309475 | -15.37636 | 40.88187 | 3.290739 | -15.34225 | 41.2593 | 3.278716 | -15.27353 | 41.49393 | 3.245251 | -15.2972 | 42.45282 | 83% | 3.314713 | 15.63155 | 54.39669 | 3.287495 | -15.58996 | 55.99286 | 3.259601 | -15.5877 | 56.05587
| 82% | 2.880106 | 11.06083 | -30.15104 | 2.73895 | -12.60472 | -23.00616 | 2.730122 | -7.504805 | -16.56904 | 82% | 3.0529 | -12.35525 | -17.9065 | 2.928065 | -12.55206 | -16.46815 | 2.896566 | -14.33094 | -13.48946 | 2.832642 | -15.07987 | -11.21464 | 82% | 3.16575 | -14.08586 | -8.950018 | 3.05948 | -13.73996 | -7.807506 | 3.020954 | -14.83846 | -5.389869 | 2.943868 | -15.41819 | -3.97193 | 82% | 3.231673 | -15.46408 | -0.003741014 | 3.157408 | -14.86428 | 1.261183 | 3.120362 | -15.6603 | 3.301383 | 3.046583 | -15.73234 | 4.780528 | 82% | 3.271236 | -15.81627 | 9.90143 | 3.218603 | -14.92085 | 10.74811 | 3.188054 | -15.22535 | 11.91103 | 3.1224 | -15.08027 | 12.91072 | 82% | 3.299274 | -16.36722 | 25.14172 | 3.267908 | -16.10138 | 25.52936 | 3.249158 | -16.0469 | 26.19243 | 3.201847 | -15.92605 | 26.9677 | 82% | 3.309166 | -16.28055 | 40.93287 | 3.290303 | -16.24333 | 41.2593 | 3.278159 | -16.16771 | 41.56533 | 3.244509 | -16.19135 | 42.50383 | 82% | 3.31456 | 16.55242 | 54.44469 | 3.286921 | -16.50844 | 56.04537 | 3.258773 | -16.50604 | 56.08737
| 81% | 2.878094 | 11.67477 | -30.21981 | 2.738136 | -13.30565 | -22.69113 | 2.743742 | -7.915697 | -16.1385 | 81% | 3.051547 | -13.04191 | -17.89629 | 2.928603 | -13.24585 | -16.34574 | 2.9006 | -15.12845 | -13.26504 | 2.841905 | -15.92569 | -10.89841 | 81% | 3.164709 | -14.8668 | -8.909214 | 3.058884 | -14.49753 | -7.7463 | 3.022749 | -15.66014 | -5.145045 | 2.94901 | -16.28819 | -3.747508 | 81% | 3.23047 | -16.32242 | 0.04726398 | 3.156357 | -15.69361 | 1.271384 | 3.120636 | -16.53032 | 3.485001 | 3.048663 | -16.60232 | 5.025352 | 81% | 3.270409 | -16.69404 | 9.942234 | 3.217591 | -15.75022 | 10.78892 | 3.187531 | -16.07121 | 12.00284 | 3.122805 | -15.92611 | 12.98213 | 81% | 3.298858 | -17.27638 | 25.19273 | 3.267166 | -17.00255 | 25.61097 | 3.248384 | -16.94108 | 26.26383 | 3.201271 | -16.82023 | 27.06971 | 81% | 3.308873 | -17.18475 | 40.92267 | 3.289828 | -17.15238 | 41.27971 | 3.27756 | -17.07398 | 41.62654 | 3.243767 | -17.10966 | 42.58543 | 81% | 3.314256 | 17.4708 | 54.32032 | 3.286338 | -17.42691 | 56.06637 | 3.257907 | -17.42439 | 56.12938
| 80% | 2.875954 | 12.28861 | -30.18817 | 2.73446 | -14.00658 | -22.4286 | 2.756392 | -8.338672 | -15.59245 | 80% | 3.050171 | -13.72858 | -17.84529 | 2.92889 | -13.94762 | -16.34574 | 2.904 | -15.92595 | -13.03042 | 2.850221 | -16.77152 | -10.57198 | 80% | 3.163923 | -15.65014 | -8.899013 | 3.058171 | -15.26308 | -7.685094 | 3.024436 | -16.4939 | -5.043035 | 2.95357 | -17.13401 | -3.206855 | 80% | 3.229238 | -17.18078 | 0.05746498 | 3.155252 | -16.51498 | 1.393796 | 3.120731 | -17.40034 | 3.515604 | 3.050576 | -17.47231 | 5.045754 | 80% | 3.269517 | -17.5718 | 9.921832 | 3.216512 | -16.5796 | 10.80932 | 3.186936 | -16.91706 | 12.10485 | 3.123136 | -16.77196 | 13.13515 | 80% | 3.298428 | -18.18553 | 25.23353 | 3.266386 | -17.89574 | 25.53956 | 3.247525 | -17.83525 | 26.33524 | 3.200656 | -17.69024 | 27.15132 | 80% | 3.30858 | -18.09136 | 40.96347 | 3.289322 | -18.05346 | 41.27971 | 3.276946 | -17.96816 | 41.65714 | 3.242975 | -18.0038 | 42.65684 | 80% | 3.313947 | 18.38925 | 54.40467 | 3.285734 | -18.34538 | 56.12938 | 3.257083 | -18.31857 | 56.19238
| 79% | 2.873777 | 12.90237 | -30.16726 | 2.733642 | -14.70751 | -22.31309 | 2.767475 | -8.749565 | -15.22492 | 79% | 3.048656 | -14.41524 | -17.88609 | 2.929068 | -14.64141 | -16.33554 | 2.907069 | -16.72346 | -12.8774 | 2.857754 | -17.61734 | -10.23534 | 79% | 3.162936 | -16.43348 | -8.888812 | 3.057385 | -16.02863 | -7.725898 | 3.025898 | -17.31557 | -4.859417 | 2.957795 | -18.00401 | -3.25786 | 79% | 3.228089 | -18.04156 | 0.07786699 | 3.154099 | -17.34431 | 1.363193 | 3.120791 | -18.27036 | 3.709423 | 3.052302 | -18.34229 | 5.300779 | 79% | 3.268537 | -18.45197 | 9.932033 | 3.215375 | -17.40897 | 10.78892 | 3.186331 | -17.76292 | 12.20686 | 3.1234 | -17.6178 | 13.22696 | 79% | 3.297972 | -19.09468 | 25.23353 | 3.265552 | -18.78893 | 25.65177 | 3.24665 | -18.72943 | 26.43725 | 3.200013 | -18.58442 | 27.22273 | 79% | 3.30824 | -18.99556 | 40.94307 | 3.288784 | -18.95454 | 41.30011 | 3.276299 | -18.86234 | 41.71835 | 3.242166 | -18.89794 | 42.70784 | 79% | 3.313724 | 19.31011 | 54.40221 | 3.285115 | -19.26385 | 56.17138 | 3.256202 | -19.23691 | 56.28689
| 78% | 2.871433 | 13.51867 | -30.20002 | 2.73055 | -15.40845 | -22.14507 | 2.777711 | -9.172544 | -14.80488 | 78% | 3.047096 | -15.10189 | -17.85549 | 2.929007 | -15.34318 | -16.19273 | 2.909626 | -17.52096 | -12.76519 | 2.864396 | -18.43899 | -9.959917 | 78% | 3.161805 | -17.2144 | -8.827606 | 3.056544 | -16.79417 | -7.532079 | 3.027124 | -18.13725 | -4.726804 | 2.961587 | -18.84983 | -2.911026 | 78% | 3.226892 | -18.89991 | 0.128872 | 3.152826 | -18.17365 | 1.403997 | 3.120785 | -19.14037 | 3.770629 | 3.053846 | -19.23644 | 5.453794 | 78% | 3.267457 | -19.32972 | 9.840223 | 3.214242 | -18.23835 | 10.85012 | 3.185678 | -18.60877 | 12.30887 | 3.123575 | -18.43947 | 13.34937 | 78% | 3.29745 | -20.00383 | 25.28454 | 3.26467 | -19.68212 | 25.60077 | 3.245733 | -19.62361 | 26.47805 | 3.199338 | -19.4786 | 27.28393 | 78% | 3.307972 | -19.89977 | 40.93287 | 3.288265 | -19.85561 | 41.33071 | 3.275615 | -19.76861 | 41.75915 | 3.241322 | -19.81625 | 42.78945 | 78% | 3.313358 | 20.22847 | 54.2277 | 3.284461 | -20.18232 | 56.17138 | 3.25533 | -20.15525 | 56.3709
| 77% | 2.869115 | 14.13262 | -30.32544 | 2.727573 | -16.0973 | -21.96656 | 2.786607 | -9.583437 | -14.38484 | 77% | 3.045523 | -15.78855 | -17.81469 | 2.928788 | -16.03697 | -16.16212 | 2.911918 | -18.31846 | -12.54077 | 2.870516 | -19.28481 | -9.674289 | 77% | 3.160589 | -17.99775 | -8.807204 | 3.055586 | -17.55175 | -7.613687 | 3.028117 | -18.95893 | -4.543186 | 2.965077 | -19.71982 | -2.768212 | 77% | 3.225666 | -19.75827 | 0.190078 | 3.151664 | -18.99502 | 1.414198 | 3.12067 | -20.01039 | 3.944046 | 3.05525 | -20.10642 | 5.515 | 77% | 3.266346 | -20.20987 | 9.962636 | 3.213051 | -19.06773 | 10.89093 | 3.185016 | -19.45462 | 12.37007 | 3.123709 | -19.28532 | 13.49218 | 77% | 3.296947 | -20.91298 | 25.27434 | 3.263664 | -20.57531 | 25.65177 | 3.244746 | -20.51779 | 26.51886 | 3.198698 | -20.34861 | 27.37574 | 77% | 3.307644 | -20.80397 | 40.93287 | 3.287644 | -20.75669 | 41.38171 | 3.274845 | -20.6628 | 41.83056 | 3.240488 | -20.7104 | 42.87106 | 77% | 3.313269 | 21.14933 | 54.35547 | 3.283784 | -21.1008 | 56.17138 | 3.254457 | -21.0736 | 56.48641
| 76% | 2.86663 | 14.74636 | -30.35376 | 2.726372 | -16.79823 | -21.75654 | 2.794721 | -10.00642 | -14.16431 | 76% | 3.044024 | -16.47521 | -17.78408 | 2.928511 | -16.73076 | -16.03971 | 2.913815 | -19.11597 | -12.29595 | 2.876018 | -20.13064 | -9.511073 | 76% | 3.159284 | -18.7811 | -8.797003 | 3.054564 | -18.31729 | -7.572883 | 3.028986 | -19.79269 | -4.471779 | 2.968124 | -20.56565 | -2.6458 | 76% | 3.224256 | -20.61904 | 0.139073 | 3.1504 | -19.82435 | 1.465203 | 3.120486 | -20.88041 | 3.995051 | 3.05647 | -20.97641 | 5.749623 | 76% | 3.265156 | -21.08762 | 9.90143 | 3.211873 | -19.89711 | 10.88073 | 3.184354 | -20.30048 | 12.43128 | 3.123849 | -20.13116 | 13.635 | 76% | 3.296336 | -21.82213 | 25.30494 | 3.262619 | -21.47648 | 25.69258 | 3.243737 | -21.39989 | 26.61067 | 3.19802 | -21.24278 | 27.48795 | 76% | 3.307323 | -21.70819 | 40.96347 | 3.287001 | -21.66574 | 41.39191 | 3.274042 | -21.56906 | 41.87136 | 3.239612 | -21.60454 | 42.93227 | 76% | 3.313054 | 22.06779 | 54.33619 | 3.28306 | -22.01928 | 56.22388 | 3.253597 | -21.99194 | 56.49691
| 75% | 2.863812 | 15.36254 | -30.33151 | 2.722021 | -17.49917 | -21.62002 | 2.801661 | -10.41731 | -13.69177 | 75% | 3.042515 | -17.16188 | -17.79428 | 2.92788 | -17.43252 | -16.00911 | 2.91543 | -19.91348 | -12.32655 | 2.880806 | -20.95229 | -9.439666 | 75% | 3.157969 | -19.56203 | -8.756199 | 3.053542 | -19.08283 | -7.450471 | 3.029645 | -20.61437 | -4.37997 | 2.970938 | -21.43564 | -2.431579 | 75% | 3.22274 | -21.47739 | 0.149274 | 3.149231 | -20.64572 | 1.455002 | 3.120199 | -21.75042 | 4.08686 | 3.057504 | -21.84639 | 5.790427 | 75% | 3.263873 | -21.96535 | 9.952435 | 3.210663 | -20.72648 | 10.91133 | 3.183647 | -21.14633 | 12.53329 | 3.123855 | -20.977 | 13.7166 | 75% | 3.295718 | -22.73129 | 25.25393 | 3.261505 | -22.36968 | 25.71298 | 3.242676 | -22.29406 | 26.68207 | 3.197294 | -22.13696 | 27.54916 | 75% | 3.306969 | -22.6124 | 40.99408 | 3.286272 | -22.56682 | 41.42252 | 3.273186 | -22.46324 | 41.92237 | 3.23873 | -22.49869 | 42.98327 | 75% | 3.312995 | 22.98845 | 54.40804 | 3.282353 | -22.92567 | 56.27639 | 3.252706 | -22.91029 | 56.55992
| 74% | 2.860995 | 15.97629 | -30.3123 | 2.720689 | -18.2001 | -21.48351 | 2.807906 | -10.84029 | -13.13522 | 74% | 3.040738 | -17.84853 | -17.81469 | 2.927148 | -18.12631 | -15.9275 | 2.91678 | -20.71098 | -12.11233 | 2.885213 | -21.79811 | -9.194841 | 74% | 3.156629 | -20.34539 | -8.756199 | 3.052389 | -19.84838 | -7.501476 | 3.030135 | -21.43605 | -4.226955 | 2.973381 | -22.28147 | -2.064343 | 74% | 3.221199 | -22.33575 | 0.118671 | 3.148031 | -21.47505 | 1.475404 | 3.119884 | -22.62044 | 4.260277 | 3.058387 | -22.71638 | 5.943442 | 74% | 3.262526 | -22.84551 | 9.90143 | 3.20944 | -21.55586 | 10.91133 | 3.182874 | -21.99219 | 12.58429 | 3.123865 | -21.79868 | 13.81861 | 74% | 3.295002 | -23.64044 | 25.27434 | 3.260308 | -23.26287 | 25.72318 | 3.241575 | -23.18824 | 26.73308 | 3.196578 | -23.00697 | 27.63077 | 74% | 3.306594 | -23.51661 | 41.01448 | 3.285543 | -23.46789 | 41.44292 | 3.272266 | -23.35742 | 41.93257 | 3.237759 | -23.417 | 43.05468 | 74% | 3.31266 | 23.9069 | 54.46245 | 3.281578 | -23.84415 | 56.31839 | 3.251872 | -23.82864 | 56.67543
| 73% | 2.858439 | 16.59008 | -30.39662 | 2.717454 | -18.90103 | -21.24199 | 2.813355 | -11.26327 | -12.89369 | 73% | 3.038749 | -18.53278 | -17.79428 | 2.926231 | -18.82808 | -15.8663 | 2.917808 | -21.50849 | -11.98992 | 2.889066 | -22.64394 | -8.939816 | 73% | 3.155269 | -21.12876 | -8.745997 | 3.051205 | -20.60595 | -7.511677 | 3.03047 | -22.25773 | -4.124945 | 2.975597 | -23.15146 | -2.298966 | 73% | 3.219697 | -23.19652 | 0.128872 | 3.146729 | -22.30437 | 1.546811 | 3.119467 | -23.49045 | 4.301081 | 3.059163 | -23.58637 | 6.106658 | 73% | 3.260953 | -23.72325 | 9.860625 | 3.208211 | -22.38524 | 10.93173 | 3.182126 | -22.83805 | 12.6863 | 3.123773 | -22.64451 | 13.86962 | 73% | 3.294206 | -24.54959 | 25.28454 | 3.259031 | -24.15607 | 25.69258 | 3.240387 | -24.08241 | 26.76368 | 3.195845 | -23.90115 | 27.71238 | 73% | 3.306205 | -24.42325 | 41.01448 | 3.284725 | -24.36897 | 41.37151 | 3.271276 | -24.26369 | 41.99377 | 3.236852 | -24.31115 | 43.10568 | 73% | 3.312171 | 24.82775 | 54.26344 | 3.280793 | -24.76263 | 56.29739 | 3.25099 | -24.74698 | 56.73843
| 72% | 2.855486 | 17.20383 | -30.63454 | 2.7129 | -19.60197 | -21.13698 | 2.817889 | -11.67417 | -12.75718 | 72% | 3.036733 | -19.21943 | -17.83509 | 2.925231 | -19.52186 | -15.80509 | 2.918598 | -22.29391 | -11.75529 | 2.892524 | -23.48976 | -8.725595 | 72% | 3.153808 | -21.9097 | -8.674591 | 3.049951 | -21.37149 | -7.358662 | 3.030661 | -23.0915 | -3.961729 | 2.977491 | -23.99728 | -1.911328 | 72% | 3.21813 | -24.05487 | 0.10847 | 3.145436 | -23.12573 | 1.557012 | 3.119018 | -24.36047 | 4.382689 | 3.059781 | -24.48052 | 6.12706 | 72% | 3.259387 | -24.60097 | 9.911631 | 3.207017 | -23.21461 | 10.93173 | 3.181352 | -23.6839 | 12.6965 | 3.123626 | -23.49036 | 14.04304 | 72% | 3.293321 | -25.45876 | 25.25393 | 3.257599 | -25.05724 | 25.69258 | 3.239241 | -24.97659 | 26.85549 | 3.195049 | -24.79533 | 27.78378 | 72% | 3.305791 | -25.32745 | 41.00428 | 3.283776 | -25.27005 | 41.39191 | 3.270228 | -25.15787 | 42.05498 | 3.235938 | -25.2053 | 43.15669 | 72% | 3.311827 | 25.74621 | 54.3237 | 3.279954 | -25.6811 | 56.3604 | 3.250127 | -25.66533 | 56.79094
| 71% | 2.852074 | 17.82001 | -30.66666 | 2.712703 | -20.30291 | -21.16848 | 2.821816 | -12.09714 | -12.41065 | 71% | 3.034549 | -19.90609 | -17.84529 | 2.92406 | -20.22363 | -15.74388 | 2.919091 | -23.09142 | -11.77569 | 2.895424 | -24.31142 | -8.399164 | 71% | 3.152328 | -22.69306 | -8.623586 | 3.048582 | -22.13703 | -7.33826 | 3.030728 | -23.91317 | -3.849518 | 2.979112 | -24.86728 | -1.809318 | 71% | 3.216589 | -24.91322 | 0.08806799 | 3.144153 | -23.95506 | 1.567213 | 3.118423 | -25.23048 | 4.362287 | 3.060268 | -25.35051 | 6.320879 | 71% | 3.25776 | -25.48109 | 9.881028 | 3.205747 | -24.04399 | 10.95213 | 3.18054 | -24.52976 | 12.83932 | 3.123467 | -24.31203 | 14.08384 | 71% | 3.292325 | -26.37035 | 25.29474 | 3.256137 | -25.95043 | 25.75378 | 3.23805 | -25.87076 | 26.8963 | 3.194317 | -25.66533 | 27.81438 | 71% | 3.305279 | -26.23167 | 41.00428 | 3.282741 | -26.1791 | 41.43272 | 3.269041 | -26.05205 | 42.08558 | 3.235011 | -26.09944 | 43.18729 | 71% | 3.311733 | 26.6671 | 54.19589 | 3.279056 | -26.59958 | 56.3814 | 3.249284 | -26.58368 | 56.91695
| 70% | 2.848825 | 18.43376 | -30.55258 | 2.707749 | -21.00385 | -20.83245 | 2.824964 | -12.50804 | -12.26363 | 70% | 3.032299 | -20.59274 | -17.87589 | 2.922608 | -20.91741 | -15.79489 | 2.919244 | -23.88893 | -11.58188 | 2.897949 | -25.15724 | -8.439968 | 70% | 3.150914 | -23.47639 | -8.56238 | 3.04705 | -22.90257 | -7.481074 | 3.030674 | -24.73485 | -3.76791 | 2.980446 | -25.7131 | -1.799117 | 70% | 3.21508 | -25.77399 | 0.03706298 | 3.142771 | -24.77642 | 1.618218 | 3.117856 | -26.1005 | 4.617312 | 3.060593 | -26.2205 | 6.392286 | 70% | 3.255955 | -26.3588 | 9.850425 | 3.204534 | -24.87338 | 10.97254 | 3.179725 | -25.37561 | 12.84952 | 3.123206 | -25.15788 | 14.19605 | 70% | 3.291201 | -27.27953 | 25.27434 | 3.25459 | -26.84362 | 25.74358 | 3.236847 | -26.75286 | 26.9371 | 3.193502 | -26.55951 | 27.86539 | 70% | 3.304712 | -27.13587 | 40.98388 | 3.281621 | -27.08017 | 41.38171 | 3.267777 | -26.95831 | 42.15699 | 3.234075 | -27.01776 | 43.2485 | 70% | 3.311212 | 27.58535 | 54.32735 | 3.278102 | -27.51805 | 56.45491 | 3.248467 | -27.50202 | 57.01146
| 69% | 2.845543 | 19.04752 | -30.41769 | 2.704166 | -21.70478 | -20.76944 | 2.827597 | -12.93101 | -12.07462 | 69% | 3.030118 | -21.27941 | -17.89629 | 2.921118 | -21.61917 | -15.72348 | 2.91924 | -24.68643 | -11.69409 | 2.900143 | -26.00307 | -8.144138 | 69% | 3.149446 | -24.25731 | -8.623586 | 3.045541 | -23.66014 | -7.44027 | 3.030368 | -25.55653 | -3.655699 | 2.981595 | -26.58309 | -1.584896 | 69% | 3.213549 | -26.63236 | 0.03706298 | 3.141393 | -25.60576 | 1.63862 | 3.117181 | -26.97051 | 4.668317 | 3.060851 | -27.09049 | 6.473894 | 69% | 3.254198 | -27.23895 | 9.911631 | 3.203296 | -25.70276 | 10.98274 | 3.178859 | -26.22147 | 12.92093 | 3.122894 | -26.00372 | 14.28786 | 69% | 3.289927 | -28.1887 | 25.29474 | 3.25302 | -27.73681 | 25.78439 | 3.235679 | -27.64703 | 27.01871 | 3.19268 | -27.42951 | 27.9368 | 69% | 3.304024 | -28.04005 | 40.99408 | 3.280293 | -27.98124 | 41.42252 | 3.266373 | -27.85249 | 42.1978 | 3.233123 | -27.9119 | 43.3301 | 69% | 3.310827 | 28.50609 | 54.38972 | 3.277028 | -28.43652 | 56.43391 | 3.247636 | -28.42037 | 57.07447
| 68% | 2.841756 | 19.66384 | -30.60634 | 2.702621 | -22.40571 | -20.68543 | 2.829597 | -13.3419 | -11.8856 | 68% | 3.028539 | -21.96607 | -17.86569 | 2.919583 | -22.31296 | -15.64187 | 2.918833 | -25.48393 | -11.46966 | 2.901999 | -26.82472 | -7.776903 | 68% | 3.147848 | -25.04067 | -8.633787 | 3.044023 | -24.42568 | -7.33826 | 3.029992 | -26.3903 | -3.56389 | 2.9825 | -27.42892 | -1.431881 | 68% | 3.212024 | -27.49071 | -0.003741014 | 3.140008 | -26.4351 | 1.628419 | 3.116477 | -27.84053 | 4.709121 | 3.060978 | -27.96048 | 6.555502 | 68% | 3.252481 | -28.1167 | 9.932033 | 3.202028 | -26.53214 | 11.02354 | 3.177984 | -27.06732 | 12.98213 | 3.122553 | -26.84956 | 14.33886 | 68% | 3.288441 | -29.0979 | 25.30494 | 3.251346 | -28.63 | 25.75378 | 3.234497 | -28.54121 | 27.03911 | 3.191827 | -28.32368 | 28.03881 | 68% | 3.303251 | -28.94422 | 40.95327 | 3.27878 | -28.88231 | 41.43272 | 3.264854 | -28.75876 | 42.2692 | 3.232193 | -28.80605 | 43.38111 | 68% | 3.310319 | 29.42454 | 54.31297 | 3.275857 | -29.355 | 56.45491 | 3.246797 | -29.33872 | 57.10597
| 67% | 2.838031 | 20.2776 | -30.57708 | 2.697349 | -23.10664 | -20.56992 | 2.831108 | -13.76488 | -11.66508 | 67% | 3.027112 | -22.65273 | -17.83509 | 2.917797 | -23.01473 | -15.52966 | 2.918426 | -26.28144 | -11.28605 | 2.90347 | -27.67054 | -7.715697 | 67% | 3.146228 | -25.82402 | -8.643988 | 3.042402 | -25.19122 | -7.205647 | 3.029556 | -27.21198 | -3.512885 | 2.983238 | -28.2989 | -1.329871 | 67% | 3.210518 | -28.35147 | 0.01666098 | 3.138658 | -27.25646 | 1.618218 | 3.115688 | -28.71055 | 4.780528 | 3.061007 | -28.85463 | 6.718718 | 67% | 3.250737 | -28.99445 | 9.911631 | 3.200815 | -27.36152 | 11.01334 | 3.177083 | -27.91317 | 13.00253 | 3.122159 | -27.67124 | 14.42047 | 67% | 3.286772 | -30.00707 | 25.28454 | 3.249614 | -29.53116 | 25.81499 | 3.233275 | -29.43539 | 27.10032 | 3.190948 | -29.21785 | 28.10001 | 67% | 3.302222 | -29.85082 | 40.97367 | 3.277071 | -29.79136 | 41.44292 | 3.263284 | -29.65294 | 42.2488 | 3.2312 | -29.72436 | 43.42191 | 67% | 3.309807 | 30.34525 | 54.3515 | 3.27455 | -30.27348 | 56.46541 | 3.245987 | -30.25706 | 57.14797
| 66% | 2.833767 | 20.89136 | -30.46943 | 2.694552 | -23.80757 | -20.55942 | 2.832162 | -14.17577 | -10.98251 | 66% | 3.02539 | -23.33939 | -17.77388 | 2.915915 | -23.70852 | -15.58067 | 2.91783 | -27.07895 | -11.40846 | 2.904648 | -28.51637 | -7.776903 | 66% | 3.144601 | -26.60497 | -8.613385 | 3.04087 | -25.94879 | -7.226049 | 3.028932 | -28.03365 | -3.451679 | 2.983776 | -29.14473 | -1.227861 | 66% | 3.209089 | -29.20981 | 0.01666098 | 3.137203 | -28.0858 | 1.689625 | 3.114844 | -29.58056 | 4.821332 | 3.06086 | -29.72462 | 6.790125 | 66% | 3.249031 | -29.87463 | 9.942234 | 3.199564 | -28.1909 | 10.97254 | 3.176121 | -28.7711 | 13.06374 | 3.121713 | -28.51708 | 14.49188 | 66% | 3.284751 | -30.91623 | 25.26414 | 3.247955 | -30.42435 | 25.80479 | 3.232103 | -30.32957 | 27.06971 | 3.190092 | -30.08786 | 28.15102 | 66% | 3.30094 | -30.75501 | 40.98388 | 3.275157 | -30.69244 | 41.48373 | 3.261629 | -30.54712 | 42.2998 | 3.230226 | -30.61851 | 43.48312 | 66% | 3.308947 | 31.26369 | 54.12374 | 3.273044 | -31.19196 | 56.47591 | 3.245153 | -31.17541 | 57.24248
| 65% | 2.829761 | 21.5076 | -30.5886 | 2.691838 | -24.5085 | -20.39141 | 2.832784 | -14.59875 | -11.04552 | 65% | 3.023397 | -24.02605 | -17.72288 | 2.913671 | -24.41028 | -15.58067 | 2.916703 | -27.87646 | -11.21464 | 2.905431 | -29.36219 | -7.491275 | 65% | 3.142812 | -27.38833 | -8.623586 | 3.039129 | -26.71433 | -7.185245 | 3.028181 | -28.86741 | -3.298664 | 2.984104 | -30.01472 | -1.003439 | 65% | 3.20779 | -30.06816 | 0.06766599 | 3.135703 | -28.90716 | 1.74063 | 3.113978 | -30.45058 | 4.892739 | 3.060609 | -30.5946 | 6.994145 | 65% | 3.247299 | -30.75239 | 9.870827 | 3.198319 | -29.02028 | 11.03374 | 3.17515 | -29.61695 | 13.15555 | 3.121213 | -29.36293 | 14.55309 | 65% | 3.282417 | -31.8254 | 25.28454 | 3.246305 | -31.31754 | 25.79459 | 3.230954 | -31.22375 | 27.18192 | 3.18921 | -30.98203 | 28.18162 | 65% | 3.299208 | -31.65922 | 40.97367 | 3.272989 | -31.59352 | 41.45312 | 3.259891 | -31.45337 | 42.33041 | 3.229264 | -31.51265 | 43.51373 | 65% | 3.307953 | 32.18452 | 54.11703 | 3.271371 | -32.11044 | 56.50741 | 3.244321 | -32.09376 | 57.30549
| 64% | 2.825193 | 22.12136 | -30.62643 | 2.686213 | -25.20944 | -20.18139 | 2.832937 | -15.00964 | -10.8565 | 64% | 3.021331 | -24.71271 | -17.73308 | 2.91127 | -25.10407 | -15.52966 | 2.915363 | -28.67397 | -11.17384 | 2.905893 | -30.18385 | -7.185245 | 64% | 3.140978 | -28.17167 | -8.684792 | 3.037413 | -27.47988 | -7.195446 | 3.027302 | -29.68909 | -3.370071 | 2.984273 | -30.86054 | -1.01364 | 64% | 3.20657 | -30.92892 | 0.09826899 | 3.134233 | -29.7365 | 1.669223 | 3.113004 | -31.32059 | 4.943744 | 3.060246 | -31.46459 | 6.881934 | 64% | 3.2455 | -31.63254 | 9.860625 | 3.197125 | -29.84966 | 11.05414 | 3.174204 | -30.46281 | 13.16575 | 3.1207 | -30.18461 | 14.64489 | 64% | 3.279768 | -32.73456 | 25.26414 | 3.244758 | -32.21072 | 25.83539 | 3.22984 | -32.10584 | 27.22273 | 3.18828 | -31.8762 | 28.23263 | 64% | 3.296919 | -32.56343 | 40.97367 | 3.270716 | -32.4946 | 41.48373 | 3.258229 | -32.34755 | 42.40181 | 3.228296 | -32.4068 | 43.53413 | 64% | 3.306556 | 33.10272 | 54.16042 | 3.269472 | -33.02892 | 56.49691 | 3.243444 | -33.01211 | 57.31599
| 63% | 2.820665 | 22.7351 | -30.51002 | 2.683976 | -25.91037 | -20.19189 | 2.832638 | -15.43262 | -10.59397 | 63% | 3.019102 | -25.39938 | -17.76368 | 2.908755 | -25.79786 | -15.46846 | 2.913854 | -29.47148 | -11.12283 | 2.906103 | -31.02968 | -7.328059 | 63% | 3.1391 | -28.95262 | -8.633787 | 3.035531 | -28.24543 | -7.103637 | 3.02627 | -30.51077 | -3.390473 | 2.984206 | -31.73054 | -0.942233 | 63% | 3.205412 | -31.78726 | 0.128872 | 3.132733 | -30.56584 | 1.750831 | 3.112008 | -32.19061 | 5.035553 | 3.059752 | -32.33457 | 7.024748 | 63% | 3.243841 | -32.51026 | 9.850425 | 3.195906 | -30.67905 | 11.05414 | 3.17324 | -31.30866 | 13.21675 | 3.120079 | -31.03045 | 14.75711 | 63% | 3.276808 | -33.64372 | 25.26414 | 3.243287 | -33.11189 | 25.78439 | 3.228738 | -33.00002 | 27.18192 | 3.187335 | -32.7462 | 28.25303 | 63% | 3.293853 | -33.46761 | 40.97367 | 3.268417 | -33.39567 | 41.46332 | 3.256637 | -33.24173 | 42.41202 | 3.227297 | -33.32511 | 43.59533 | 63% | 3.304075 | 34.0236 | 54.15952 | 3.267523 | -33.93531 | 56.51791 | 3.242568 | -33.93045 | 57.37899
| 62% | 2.815499 | 23.34885 | -30.59813 | 2.6804 | -26.61131 | -19.96087 | 2.831996 | -15.84351 | -10.31045 | 62% | 3.016673 | -26.08604 | -17.76368 | 2.906017 | -26.49962 | -15.39705 | 2.911988 | -30.26899 | -11.03102 | 2.90595 | -31.8755 | -7.022029 | 62% | 3.137164 | -29.73596 | -8.705194 | 3.03356 | -29.003 | -7.113838 | 3.025118 | -31.33245 | -3.145649 | 2.983961 | -32.57636 | -0.972836 | 62% | 3.204253 | -32.6456 | 0.149274 | 3.131272 | -31.38721 | 1.710027 | 3.110909 | -33.06062 | 5.137563 | 3.059253 | -33.20456 | 7.167562 | 62% | 3.242147 | -33.388 | 9.758615 | 3.194728 | -31.50843 | 11.06434 | 3.172237 | -32.15451 | 13.22696 | 3.119449 | -31.87629 | 14.76731 | 62% | 3.273767 | -34.55289 | 25.28454 | 3.241887 | -34.00508 | 25.82519 | 3.227637 | -33.8942 | 27.24313 | 3.186376 | -33.64037 | 28.33464 | 62% | 3.289985 | -34.37182 | 40.98388 | 3.266182 | -34.30473 | 41.48373 | 3.255131 | -34.14799 | 42.44262 | 3.226322 | -34.21926 | 43.60553 | 62% | 3.299982 | 34.94193 | 54.05101 | 3.265562 | -34.85379 | 56.51791 | 3.241647 | -34.8488 | 57.4105
| 61% | 2.810164 | 23.96502 | -30.56982 | 2.674433 | -27.31224 | -19.96087 | 2.830949 | -16.26649 | -10.32095 | 61% | 3.014219 | -26.77272 | -17.77388 | 2.903018 | -27.19341 | -15.39705 | 2.910056 | -31.06649 | -10.7964 | 2.905581 | -32.69716 | -7.022029 | 61% | 3.135209 | -30.51932 | -8.715395 | 3.031462 | -29.76855 | -7.083235 | 3.023781 | -32.16621 | -3.074242 | 2.983541 | -33.42219 | -0.850424 | 61% | 3.202912 | -33.50635 | 0.05746498 | 3.129622 | -32.21655 | 1.771233 | 3.109763 | -33.93064 | 5.147764 | 3.058562 | -34.09871 | 7.300175 | 61% | 3.240581 | -34.26816 | 9.768817 | 3.193461 | -32.33781 | 10.99294 | 3.171186 | -33.00036 | 13.30856 | 3.11871 | -32.72214 | 14.84891 | 61% | 3.270889 | -35.46205 | 25.24373 | 3.240575 | -34.89827 | 25.80479 | 3.226567 | -34.78837 | 27.27373 | 3.185418 | -34.53454 | 28.38564 | 61% | 3.285671 | -35.27602 | 40.97367 | 3.264183 | -35.2058 | 41.47352 | 3.253854 | -35.04217 | 42.42222 | 3.225345 | -35.1134 | 43.59533 | 61% | 3.294795 | 35.8627 | 54.10328 | 3.263841 | -35.77226 | 56.52842 | 3.240727 | -35.74298 | 57.4735
| 60% | 2.804789 | 24.57878 | -30.57518 | 2.672478 | -28.01318 | -19.84535 | 2.829553 | -16.67738 | -9.963915 | 60% | 3.011694 | -27.45938 | -17.74328 | 2.899815 | -27.89517 | -15.42765 | 2.907824 | -31.864 | -10.65358 | 2.904855 | -33.54298 | -7.011828 | 60% | 3.133299 | -31.30028 | -8.745997 | 3.029326 | -30.53409 | -7.154642 | 3.022364 | -32.98789 | -3.104845 | 2.98291 | -34.29218 | -0.626002 | 60% | 3.201496 | -34.36469 | 0.08806799 | 3.127995 | -33.03791 | 1.710027 | 3.10856 | -34.80066 | 5.219171 | 3.057765 | -34.9687 | 7.340979 | 60% | 3.239174 | -35.1459 | 9.748415 | 3.192232 | -33.16719 | 11.01334 | 3.170142 | -33.84622 | 13.31876 | 3.118003 | -33.54382 | 14.94072 | 60% | 3.268342 | -36.37122 | 25.27434 | 3.239349 | -35.79146 | 25.81499 | 3.225497 | -35.68255 | 27.30433 | 3.184431 | -35.40454 | 28.46725 | 60% | 3.281796 | -36.18263 | 40.94307 | 3.262438 | -36.10688 | 41.47352 | 3.252625 | -35.94843 | 42.46302 | 3.224361 | -36.00755 | 43.68714 | 60% | 3.289477 | 36.78114 | 54.23775 | 3.262358 | -36.69074 | 56.52842 | 3.239764 | -36.66132 | 57.54701
| 59% | 2.799383 | 25.19253 | -30.5425 | 2.668382 | -28.71412 | -19.74035 | 2.827756 | -17.10036 | -9.617381 | 59% | 3.009071 | -28.14363 | -17.74328 | 2.896386 | -28.58896 | -15.35625 | 2.905159 | -32.66151 | -10.7964 | 2.903773 | -34.38881 | -6.715999 | 59% | 3.131376 | -32.08366 | -8.745997 | 3.027024 | -31.29964 | -7.13424 | 3.020823 | -33.80957 | -3.023237 | 2.982114 | -35.138 | -0.728012 | 59% | 3.20006 | -35.22302 | 0.03706298 | 3.126369 | -33.86726 | 1.730429 | 3.107273 | -35.67067 | 5.290578 | 3.056909 | -35.83869 | 7.442989 | 59% | 3.237818 | -36.02608 | 9.687209 | 3.191016 | -33.99657 | 11.07454 | 3.169063 | -34.69207 | 13.33917 | 3.117217 | -34.38966 | 14.99173 | 59% | 3.266187 | -37.2804 | 25.25393 | 3.238184 | -36.68464 | 25.76398 | 3.224453 | -36.57673 | 27.29413 | 3.183408 | -36.29872 | 28.46725 | 59% | 3.27888 | -37.08683 | 40.91247 | 3.260989 | -37.00795 | 41.41232 | 3.251556 | -36.84261 | 42.42222 | 3.223288 | -36.92586 | 43.67694 | 59% | 3.286102 | 37.70198 | 54.21271 | 3.261168 | -37.60922 | 56.50741 | 3.238744 | -37.57967 | 57.53651
| 58% | 2.793684 | 25.80872 | -30.46118 | 2.662112 | -29.41506 | -19.57233 | 2.825703 | -17.51125 | -9.669887 | 58% | 3.006282 | -28.83028 | -17.76368 | 2.892575 | -29.29073 | -15.25424 | 2.902233 | -33.44694 | -10.70459 | 2.902499 | -35.23463 | -6.409969 | 58% | 3.129457 | -32.86703 | -8.766399 | 3.024585 | -32.05721 | -7.13424 | 3.019222 | -34.63124 | -2.890624 | 2.981025 | -36.00799 | -0.228163 | 58% | 3.19851 | -36.08378 | 0.006459985 | 3.124522 | -34.69659 | 1.74063 | 3.105907 | -36.54069 | 5.351784 | 3.05597 | -36.70868 | 7.493994 | 58% | 3.236567 | -36.90384 | 9.677008 | 3.189828 | -34.82595 | 11.05414 | 3.167913 | -35.53793 | 13.41057 | 3.116373 | -35.2355 | 15.02233 | 58% | 3.264442 | -38.18958 | 25.20293 | 3.237082 | -37.5858 | 25.78439 | 3.22338 | -37.45882 | 27.30433 | 3.182358 | -37.19289 | 28.50805 | 58% | 3.27691 | -37.99101 | 40.90227 | 3.25976 | -37.90903 | 41.42252 | 3.250559 | -37.73679 | 42.42222 | 3.222224 | -37.82 | 43.64634 | 58% | 3.284141 | 38.62043 | 54.11491 | 3.260158 | -38.5277 | 56.51791 | 3.237714 | -38.49802 | 57.57851
| 57% | 2.787597 | 26.42265 | -30.66165 | 2.660145 | -30.116 | -19.47782 | 2.823245 | -17.93423 | -9.344356 | 57% | 3.003464 | -29.51693 | -17.83509 | 2.888608 | -29.98451 | -15.17263 | 2.898916 | -34.24445 | -10.7964 | 2.900872 | -36.05629 | -6.450773 | 57% | 3.127438 | -33.64798 | -8.745997 | 3.02192 | -32.82276 | -7.022029 | 3.017426 | -35.465 | -2.900825 | 2.979911 | -36.85381 | -0.115952 | 57% | 3.197051 | -36.94212 | -0.003741014 | 3.122726 | -35.51796 | 1.730429 | 3.10451 | -37.41071 | 5.372186 | 3.054925 | -37.57866 | 7.45319 | 57% | 3.235382 | -37.78156 | 9.677008 | 3.188574 | -35.65533 | 11.03374 | 3.166739 | -36.38378 | 13.45138 | 3.115466 | -36.05718 | 15.10394 | 57% | 3.263023 | -39.09874 | 25.20293 | 3.235974 | -38.47899 | 25.76398 | 3.222304 | -38.353 | 27.29413 | 3.181326 | -38.0629 | 28.54886 | 57% | 3.275627 | -38.8952 | 40.86147 | 3.258713 | -38.81808 | 41.38171 | 3.249604 | -38.64305 | 42.39161 | 3.221189 | -38.71415 | 43.74835 | 57% | 3.283038 | 39.5413 | 54.22101 | 3.259264 | -39.44618 | 56.47591 | 3.236641 | -39.41637 | 57.59952
| 56% | 2.781593 | 27.03643 | -30.66231 | 2.655585 | -30.81693 | -19.38331 | 2.820538 | -18.34512 | -9.050327 | 56% | 3.000526 | -30.20359 | -17.82489 | 2.884068 | -30.68628 | -15.17263 | 2.895309 | -35.04196 | -10.58218 | 2.898901 | -36.90211 | -6.399768 | 56% | 3.125493 | -34.43135 | -8.797003 | 3.019179 | -33.58831 | -7.022029 | 3.015541 | -36.28668 | -2.717207 | 2.978446 | -37.7238 | -0.03434401 | 56% | 3.195574 | -37.80044 | -0.01394201 | 3.120883 | -36.3473 | 1.761032 | 3.102988 | -38.28072 | 5.474196 | 3.053712 | -38.47282 | 7.626607 | 56% | 3.234249 | -38.6617 | 9.636204 | 3.187297 | -36.48471 | 11.06434 | 3.165586 | -37.22963 | 13.47178 | 3.114514 | -36.90302 | 15.18555 | 56% | 3.261911 | -40.0079 | 25.20293 | 3.234956 | -39.37218 | 25.70278 | 3.221269 | -39.24718 | 27.25333 | 3.180237 | -38.95707 | 28.55906 | 56% | 3.274691 | -39.79936 | 40.85126 | 3.257831 | -39.71916 | 41.38171 | 3.248693 | -39.53724 | 42.35081 | 3.22011 | -39.63245 | 43.71774 | 56% | 3.282149 | 40.45971 | 54.34511 | 3.25844 | -40.36466 | 56.43391 | 3.235554 | -40.33471 | 57.59952
| 55% | 2.775114 | 27.6526 | -30.58098 | 2.648951 | -31.51787 | -19.34131 | 2.817517 | -18.7681 | -8.7563 | 55% | 2.997454 | -30.89026 | -17.79428 | 2.879229 | -31.38007 | -15.11142 | 2.891409 | -35.83947 | -10.26595 | 2.896516 | -37.74794 | -6.165145 | 55% | 3.123611 | -35.21469 | -8.766399 | 3.01625 | -34.35386 | -6.920019 | 3.01344 | -37.10836 | -2.707006 | 2.976867 | -38.56963 | 0.159475 | 55% | 3.194087 | -38.66118 | -0.003741014 | 3.118912 | -37.16866 | 1.791635 | 3.10139 | -39.15074 | 5.555804 | 3.052423 | -39.3428 | 7.779622 | 55% | 3.233173 | -39.53943 | 9.615802 | 3.186039 | -37.31408 | 11.09495 | 3.164341 | -38.07549 | 13.52278 | 3.113536 | -37.74887 | 15.22635 | 55% | 3.260972 | -40.91948 | 25.13152 | 3.233959 | -40.26537 | 25.72318 | 3.220168 | -40.14135 | 27.31454 | 3.179136 | -39.82708 | 28.58966 | 55% | 3.274051 | -40.70354 | 40.81046 | 3.257016 | -40.62024 | 41.33071 | 3.24784 | -40.43142 | 42.33041 | 3.218999 | -40.5266 | 43.74835 | 55% | 3.281672 | 41.38057 | 54.39244 | 3.257659 | -41.28314 | 56.3919 | 3.234421 | -41.25306 | 57.58902
| 54% | 2.768819 | 28.26642 | -30.67852 | 2.646985 | -32.20671 | -19.11028 | 2.814303 | -19.17899 | -8.588284 | 54% | 2.994254 | -31.57692 | -17.80449 | 2.874042 | -32.08184 | -14.81559 | 2.887149 | -36.63699 | -10.29655 | 2.894023 | -38.56959 | -6.134542 | 54% | 3.121619 | -35.99562 | -8.807204 | 3.013181 | -35.11143 | -6.981225 | 3.011151 | -37.93003 | -2.594795 | 2.975062 | -39.43962 | 0.08806799 | 54% | 3.192645 | -39.51951 | -0.05474601 | 3.11696 | -37.998 | 1.771233 | 3.099722 | -40.02075 | 5.627211 | 3.051015 | -40.21279 | 7.728617 | 54% | 3.232145 | -40.41956 | 9.564796 | 3.184788 | -38.14346 | 11.12555 | 3.163096 | -38.92134 | 13.52278 | 3.112463 | -38.59471 | 15.30796 | 54% | 3.260202 | -41.82865 | 25.09072 | 3.232949 | -41.15856 | 25.65177 | 3.219104 | -41.03553 | 27.32474 | 3.178002 | -40.72125 | 28.67127 | 54% | 3.273538 | -41.61011 | 40.77986 | 3.256303 | -41.52132 | 41.2593 | 3.246981 | -41.33768 | 42.32021 | 3.217913 | -41.42074 | 43.77895 | 54% | 3.281168 | 42.29901 | 54.4346 | 3.256888 | -42.20162 | 56.3289 | 3.23327 | -42.17141 | 57.56801
| 53% | 2.762446 | 28.88017 | -30.61811 | 2.642137 | -32.90765 | -18.96327 | 2.810684 | -19.60197 | -8.493774 | 53% | 2.990844 | -32.26359 | -17.77388 | 2.868474 | -32.77562 | -14.52996 | 2.88287 | -37.4345 | -10.03132 | 2.891088 | -39.41541 | -5.981527 | 53% | 3.119555 | -36.77898 | -8.745997 | 3.009838 | -35.87697 | -6.960823 | 3.008591 | -38.76379 | -2.431579 | 2.972967 | -40.28545 | 0.230882 | 53% | 3.191133 | -40.37784 | -0.07514802 | 3.114932 | -38.82733 | 1.812037 | 3.098002 | -40.89077 | 5.708819 | 3.049484 | -41.08278 | 7.86123 | 53% | 3.231084 | -41.29728 | 9.574998 | 3.183476 | -38.97284 | 11.04394 | 3.161817 | -39.76719 | 13.55339 | 3.111403 | -39.41638 | 15.32836 | 53% | 3.259511 | -42.73783 | 25.11112 | 3.231937 | -42.05972 | 25.65177 | 3.217999 | -41.92971 | 27.28393 | 3.176862 | -41.61542 | 28.65087 | 53% | 3.273054 | -42.51426 | 40.68805 | 3.255625 | -42.42239 | 41.2491 | 3.246169 | -42.23187 | 42.2896 | 3.216767 | -42.31489 | 43.74835 | 53% | 3.280795 | 43.21988 | 54.33532 | 3.256132 | -43.1201 | 56.3499 | 3.232092 | -43.08975 | 57.58902
| 52% | 2.755542 | 29.49392 | -30.5324 | 2.635213 | -33.60858 | -18.84776 | 2.806894 | -20.01287 | -8.514776 | 52% | 2.987301 | -32.95026 | -17.79428 | 2.862736 | -33.46941 | -14.43816 | 2.878015 | -38.23201 | -9.99052 | 2.887728 | -40.26123 | -5.848914 | 52% | 3.117531 | -37.56234 | -8.735797 | 3.006234 | -36.64251 | -6.807808 | 3.005888 | -39.58547 | -2.380574 | 2.97056 | -41.15544 | 0.332892 | 52% | 3.189624 | -41.23859 | -0.03434401 | 3.112805 | -39.64869 | 1.832439 | 3.096172 | -41.76078 | 5.708819 | 3.047822 | -41.95276 | 7.993843 | 52% | 3.230085 | -42.17502 | 9.544394 | 3.182114 | -39.80221 | 10.97254 | 3.160511 | -40.61305 | 13.54319 | 3.110161 | -40.26223 | 15.38957 | 52% | 3.258903 | -43.64699 | 25.06012 | 3.230973 | -42.9529 | 25.61097 | 3.216898 | -42.8118 | 27.33494 | 3.17563 | -42.48542 | 28.72227 | 52% | 3.272647 | -43.41838 | 40.64724 | 3.254946 | -43.33144 | 41.2185 | 3.245319 | -43.13814 | 42.2386 | 3.215576 | -43.2332 | 43.74835 | 52% | 3.280426 | 44.13831 | 54.45141 | 3.255371 | -44.03857 | 56.28689 | 3.23086 | -44.0081 | 57.56801
| 51% | 2.748744 | 30.11008 | -30.72341 | 2.633159 | -34.30951 | -18.76375 | 2.802719 | -20.43584 | -8.315258 | 51% | 2.983605 | -33.63691 | -17.74328 | 2.856554 | -34.17117 | -14.43816 | 2.872708 | -39.02953 | -10.11293 | 2.884032 | -41.10705 | -5.655095 | 51% | 3.115471 | -38.34329 | -8.725595 | 3.002372 | -37.40806 | -6.818009 | 3.002975 | -40.40714 | -2.421378 | 2.968019 | -42.00126 | 0.383897 | 51% | 3.188108 | -42.09694 | -0.09555002 | 3.110653 | -40.47802 | 1.832439 | 3.094265 | -42.6308 | 5.749623 | 3.045991 | -42.84692 | 7.902034 | 51% | 3.229101 | -43.05517 | 9.503591 | 3.180703 | -40.63158 | 10.98274 | 3.159139 | -41.4589 | 13.62479 | 3.108948 | -41.10807 | 15.47118 | 51% | 3.258365 | -44.55616 | 25.06012 | 3.229998 | -43.84609 | 25.60077 | 3.21579 | -43.70597 | 27.28393 | 3.174407 | -43.3796 | 28.73248 | 51% | 3.272271 | -44.32253 | 40.63704 | 3.254307 | -44.2325 | 41.1879 | 3.244485 | -44.03232 | 42.2284 | 3.214376 | -44.12733 | 43.73815 | 51% | 3.280093 | 45.05919 | 54.49632 | 3.254591 | -44.94496 | 56.21338 | 3.22963 | -44.92645 | 57.61002
| 50% | 2.741505 | 30.72384 | -30.59583 | 2.628027 | -35.01045 | -18.67974 | 2.798442 | -20.84674 | -8.042232 | 50% | 2.979676 | -34.32354 | -17.73308 | 2.850078 | -34.86497 | -14.27494 | 2.866894 | -39.82703 | -9.939515 | 2.880077 | -41.92871 | -5.695899 | 50% | 3.1133 | -39.12664 | -8.715395 | 2.998246 | -38.16563 | -6.858813 | 2.999712 | -41.22882 | -2.309167 | 2.965118 | -42.87125 | 0.230882 | 50% | 3.186558 | -42.95528 | -0.08534902 | 3.108345 | -41.29938 | 1.883444 | 3.092205 | -43.50082 | 5.92304 | 3.044036 | -43.7169 | 8.024446 | 50% | 3.228095 | -43.93291 | 9.503591 | 3.179315 | -41.46095 | 11.05414 | 3.157722 | -42.30476 | 13.6758 | 3.107697 | -41.95392 | 15.51198 | 50% | 3.257862 | -45.46534 | 25.02951 | 3.229046 | -44.73928 | 25.61097 | 3.214606 | -44.60015 | 27.25333 | 3.173159 | -44.27377 | 28.77328 | 50% | 3.27194 | -45.22668 | 40.64724 | 3.253622 | -45.13357 | 41.14709 | 3.243638 | -44.92651 | 42.15699 | 3.21315 | -45.02148 | 43.73815 | 50% | 3.279805 | 45.9776 | 54.45383 | 3.253822 | -45.86343 | 56.18188 | 3.22835 | -45.84479 | 57.55751
| 49% | 2.734218 | 31.33763 | -30.62888 | 2.620585 | -35.71139 | -18.66924 | 2.793747 | -21.26972 | -7.842712 | 49% | 2.975649 | -35.01017 | -17.73308 | 2.843073 | -35.56673 | -14.10152 | 2.86082 | -40.62455 | -9.653887 | 2.875712 | -42.77453 | -5.665296 | 49% | 3.111007 | -39.91 | -8.694993 | 2.993807 | -38.93118 | -6.838411 | 2.996152 | -42.06258 | -2.227559 | 2.961985 | -43.71708 | 0.587917 | 49% | 3.185017 | -43.81604 | -0.105751 | 3.105935 | -42.12871 | 1.883444 | 3.090075 | -44.37083 | 5.943442 | 3.041925 | -44.58689 | 8.16726 | 49% | 3.227137 | -44.81305 | 9.503591 | 3.177898 | -42.29033 | 11.07454 | 3.156283 | -43.15061 | 13.6554 | 3.106337 | -42.7756 | 15.53238 | 49% | 3.257356 | -46.37452 | 25.08052 | 3.228018 | -45.64044 | 25.55997 | 3.213482 | -45.49433 | 27.28393 | 3.171908 | -45.14378 | 28.81408 | 49% | 3.271644 | -46.13084 | 40.63704 | 3.253005 | -46.03465 | 41.13689 | 3.242765 | -45.83277 | 42.15699 | 3.211959 | -45.91563 | 43.73815 | 49% | 3.279552 | 46.89848 | 54.35082 | 3.253036 | -46.7819 | 56.12938 | 3.227038 | -46.76314 | 57.56801
| 48% | 2.726794 | 31.95393 | -30.70046 | 2.618918 | -36.41232 | -18.51173 | 2.789012 | -21.68061 | -7.664196 | 48% | 2.971163 | -35.69681 | -17.66167 | 2.835833 | -36.26052 | -14.04032 | 2.854306 | -41.42205 | -9.419264 | 2.870844 | -43.62035 | -5.287859 | 48% | 3.108566 | -40.69096 | -8.705194 | 2.988863 | -39.69672 | -6.756803 | 2.992332 | -42.88425 | -2.33977 | 2.958534 | -44.58707 | 0.802138 | 48% | 3.18347 | -44.67439 | -0.08534902 | 3.103423 | -42.95805 | 1.883444 | 3.087831 | -45.24084 | 5.912839 | 3.039649 | -45.45687 | 8.238667 | 48% | 3.226204 | -45.69076 | 9.472988 | 3.176472 | -43.1197 | 11.03374 | 3.154825 | -43.99646 | 13.6452 | 3.10493 | -43.62145 | 15.59359 | 48% | 3.256904 | -47.28371 | 25.06012 | 3.227025 | -46.53363 | 25.55997 | 3.212291 | -46.3885 | 27.24313 | 3.170574 | -46.03796 | 28.82428 | 48% | 3.271338 | -47.0374 | 40.63704 | 3.252368 | -46.94369 | 41.06548 | 3.241919 | -46.72695 | 42.11619 | 3.210648 | -46.83394 | 43.69734 | 48% | 3.279202 | 47.81695 | 54.38723 | 3.252214 | -47.70037 | 56.07687 | 3.22573 | -47.68149 | 57.59952
| 47% | 2.719231 | 32.56768 | -30.55635 | 2.613042 | -37.11327 | -18.50123 | 2.783875 | -22.10358 | -7.254657 | 47% | 2.96641 | -36.38345 | -17.67187 | 2.828068 | -36.96228 | -14.10152 | 2.847263 | -42.21957 | -9.541676 | 2.865915 | -44.442 | -5.257256 | 47% | 3.105958 | -41.47431 | -8.66439 | 2.983661 | -40.4543 | -6.685396 | 2.988136 | -43.70593 | -2.166353 | 2.954754 | -45.43289 | 0.628721 | 47% | 3.181904 | -45.53275 | -0.08534902 | 3.100751 | -43.77941 | 1.873243 | 3.085408 | -46.11086 | 6.004648 | 3.037229 | -46.32686 | 8.146858 | 47% | 3.225214 | -46.56847 | 9.472988 | 3.174982 | -43.94908 | 10.96233 | 3.153281 | -44.84231 | 13.635 | 3.103449 | -44.46729 | 15.6752 | 47% | 3.256464 | -48.1929 | 25.06012 | 3.226009 | -47.42682 | 25.46815 | 3.211091 | -47.28268 | 27.26353 | 3.169227 | -46.93214 | 28.89569 | 47% | 3.271033 | -47.94156 | 40.61664 | 3.251721 | -47.84476 | 41.05528 | 3.24105 | -47.62113 | 42.07538 | 3.209374 | -47.72808 | 43.70754 | 47% | 3.279054 | 48.73784 | 54.49662 | 3.251404 | -48.61885 | 56.03487 | 3.224379 | -48.59983 | 57.56801
| 46% | 2.711785 | 33.18146 | -30.48823 | 2.605324 | -37.81421 | -18.36471 | 2.778507 | -22.52656 | -7.128644 | 46% | 2.961288 | -37.0701 | -17.65147 | 2.819946 | -37.65607 | -14.08112 | 2.83974 | -43.01708 | -9.327455 | 2.86041 | -45.28782 | -5.216452 | 46% | 3.103208 | -42.25766 | -8.684792 | 2.977879 | -41.21985 | -6.603788 | 2.983536 | -44.52761 | -1.992936 | 2.950427 | -46.30288 | 0.802138 | 46% | 3.180254 | -46.39351 | -0.115952 | 3.09795 | -44.60875 | 1.94465 | 3.08287 | -46.98088 | 6.096457 | 3.034554 | -47.19685 | 8.259068 | 46% | 3.224246 | -47.44861 | 9.483189 | 3.1734 | -44.77845 | 11.00314 | 3.151648 | -45.68817 | 13.74721 | 3.101966 | -45.28897 | 15.7262 | 46% | 3.255964 | -49.10208 | 25.06012 | 3.224965 | -48.32001 | 25.48856 | 3.209849 | -48.16477 | 27.22273 | 3.167864 | -47.80215 | 28.88549 | 46% | 3.27073 | -48.8457 | 40.62684 | 3.25105 | -48.74584 | 41.01448 | 3.240104 | -48.52739 | 42.02438 | 3.208123 | -48.62223 | 43.68714 | 46% | 3.278728 | 49.65614 | 54.4221 | 3.250588 | -49.53732 | 56.01387 | 3.223015 | -49.51818 | 57.55751
| 45% | 2.703803 | 33.79762 | -30.56952 | 2.604593 | -38.51514 | -18.33321 | 2.773068 | -22.93745 | -7.107643 | 45% | 2.955799 | -37.75434 | -17.62087 | 2.811518 | -38.35783 | -14.01991 | 2.831937 | -43.81459 | -9.266249 | 2.854424 | -46.13364 | -5.083839 | 45% | 3.100409 | -43.03859 | -8.705194 | 2.971728 | -41.9854 | -6.613989 | 2.978528 | -45.36137 | -1.982735 | 2.945817 | -47.14871 | 0.567515 | 45% | 3.178612 | -47.25185 | -0.126153 | 3.094966 | -45.43011 | 1.934449 | 3.080116 | -47.85089 | 6.137261 | 3.031667 | -48.091 | 8.554897 | 45% | 3.2233 | -48.32634 | 9.513792 | 3.171814 | -45.60783 | 11.04394 | 3.150005 | -46.53402 | 13.7268 | 3.100351 | -46.13482 | 15.82821 | 45% | 3.255487 | -50.01125 | 25.04992 | 3.223917 | -49.2132 | 25.47836 | 3.208576 | -49.05895 | 27.21253 | 3.166447 | -48.69633 | 28.89569 | 45% | 3.270431 | -49.74984 | 40.60644 | 3.250349 | -49.6469 | 41.00428 | 3.239171 | -49.42157 | 41.99377 | 3.206744 | -49.54053 | 43.70754 | 45% | 3.278394 | 50.5769 | 54.30807 | 3.249732 | -50.45579 | 55.97186 | 3.221652 | -50.43652 | 57.56801
| 44% | 2.695877 | 34.41138 | -30.58305 | 2.597375 | -39.21608 | -17.97618 | 2.767211 | -23.36042 | -7.076139 | 44% | 2.949919 | -38.44098 | -17.65147 | 2.80282 | -39.05162 | -13.8465 | 2.823612 | -44.60002 | -9.07243 | 2.848072 | -46.97946 | -4.573789 | 44% | 3.097477 | -43.82195 | -8.705194 | 2.964962 | -42.75096 | -6.593587 | 2.973115 | -46.18304 | -1.880725 | 2.940681 | -48.0187 | 0.82254 | 44% | 3.176912 | -48.11019 | -0.08534902 | 3.091808 | -46.25944 | 1.934449 | 3.077137 | -48.72091 | 6.167864 | 3.028559 | -48.96099 | 8.524295 | 44% | 3.222279 | -49.20649 | 9.472988 | 3.17021 | -46.43721 | 11.09495 | 3.148353 | -47.37988 | 13.77781 | 3.098635 | -46.98066 | 15.81801 | 44% | 3.254952 | -50.92043 | 25.00911 | 3.222816 | -50.11438 | 25.43755 | 3.207293 | -49.95313 | 27.20233 | 3.164977 | -49.5905 | 28.93649 | 44% | 3.270144 | -50.65397 | 40.60644 | 3.249623 | -50.54798 | 40.98388 | 3.238216 | -50.32784 | 41.95297 | 3.205407 | -50.43467 | 43.69734 | 44% | 3.278141 | 51.49533 | 54.35726 | 3.248855 | -51.37426 | 55.92986 | 3.220279 | -51.35487 | 57.55751
| 43% | 2.68769 | 35.02517 | -30.63837 | 2.590664 | -39.91702 | -17.90267 | 2.761325 | -23.77131 | -6.383074 | 43% | 2.943625 | -39.12761 | -17.58006 | 2.793661 | -39.75338 | -13.73429 | 2.814806 | -45.39753 | -9.113234 | 2.841494 | -47.80112 | -4.747206 | 43% | 3.09443 | -44.60532 | -8.694993 | 2.957748 | -43.50853 | -6.471175 | 2.967181 | -47.00472 | -1.819519 | 2.935167 | -48.86452 | 1.138771 | 43% | 3.175164 | -48.97095 | -0.08534902 | 3.08837 | -47.08878 | 1.975253 | 3.073911 | -49.59092 | 6.239271 | 3.025216 | -49.83098 | 8.5753 | 43% | 3.221256 | -50.08421 | 9.49339 | 3.168614 | -47.26658 | 11.08475 | 3.14657 | -48.22573 | 13.80841 | 3.096862 | -47.82651 | 15.85881 | 43% | 3.254379 | -51.82958 | 25.04992 | 3.221685 | -51.00757 | 25.44775 | 3.205952 | -50.84731 | 27.21253 | 3.163499 | -50.46051 | 28.93649 | 43% | 3.269785 | -51.56053 | 40.58604 | 3.248923 | -51.45702 | 40.95327 | 3.23722 | -51.22201 | 41.92237 | 3.204089 | -51.32882 | 43.70754 | 43% | 3.277989 | 52.4138 | 54.27047 | 3.247963 | -52.29274 | 55.89835 | 3.218888 | -52.27322 | 57.51551
| 42% | 2.679532 | 35.63893 | -30.61578 | 2.589231 | -40.61795 | -18.02868 | 2.755087 | -24.19429 | -6.456581 | 42% | 2.936958 | -39.81425 | -17.61067 | 2.784478 | -40.44716 | -14.25454 | 2.805633 | -46.19504 | -8.756199 | 2.834419 | -48.64693 | -4.686 | 42% | 3.091298 | -45.38627 | -8.674591 | 2.949833 | -44.27408 | -6.471175 | 2.960664 | -47.8264 | -1.860323 | 2.929114 | -49.73451 | 1.342791 | 42% | 3.173308 | -49.82932 | -0.07514802 | 3.084782 | -47.91014 | 1.954851 | 3.070505 | -50.46094 | 6.280075 | 3.021475 | -50.70097 | 8.626305 | 42% | 3.220212 | -50.96193 | 9.483189 | 3.16693 | -48.09595 | 11.04394 | 3.144707 | -49.07159 | 13.84922 | 3.095063 | -48.64819 | 15.92002 | 42% | 3.253797 | -52.73873 | 25.03971 | 3.22059 | -51.90076 | 25.38655 | 3.204577 | -51.74148 | 27.19212 | 3.161968 | -51.35469 | 28.9569 | 42% | 3.269431 | -52.46465 | 40.60644 | 3.248178 | -52.35809 | 40.94307 | 3.236163 | -52.1162 | 41.87136 | 3.202703 | -52.22296 | 43.69734 | 42% | 3.277562 | 53.33451 | 54.20694 | 3.247076 | -53.21121 | 55.88785 | 3.21749 | -53.1674 | 57.50501
| 41% | 2.670958 | 36.2551 | -30.58911 | 2.580822 | -41.31889 | -17.67165 | 2.748826 | -24.60518 | -6.278064 | 41% | 2.929646 | -40.5009 | -17.54946 | 2.775019 | -41.14893 | -14.32594 | 2.796232 | -46.99255 | -8.817405 | 2.826774 | -49.49276 | -4.502382 | 41% | 3.087929 | -46.16963 | -8.66439 | 2.941405 | -45.03963 | -6.369165 | 2.953453 | -48.66016 | -1.72771 | 2.922733 | -50.58033 | 1.475404 | 41% | 3.171404 | -50.68769 | -0.07514802 | 3.080869 | -48.73948 | 1.985454 | 3.066805 | -51.33096 | 6.320879 | 3.017491 | -51.57095 | 8.554897 | 41% | 3.219047 | -51.84204 | 9.432184 | 3.165119 | -48.92533 | 11.02354 | 3.1428 | -49.91745 | 13.91042 | 3.093146 | -49.49403 | 15.98123 | 41% | 3.253144 | -53.64791 | 25.00911 | 3.21945 | -52.79395 | 25.44775 | 3.203192 | -52.63566 | 27.16152 | 3.160417 | -52.22469 | 28.9773 | 41% | 3.269081 | -53.3688 | 40.61664 | 3.247382 | -53.25917 | 40.94307 | 3.235086 | -53.02246 | 41.86116 | 3.201252 | -53.14127 | 43.71774 | 41% | 3.27731 | 54.25534 | 54.20446 | 3.246156 | -54.12969 | 55.86685 | 3.216086 | -54.08574 | 57.52601
| 40% | 2.662328 | 36.86886 | -30.57728 | 2.577823 | -42.01982 | -17.56664 | 2.742074 | -25.02816 | -6.015539 | 40% | 2.921763 | -41.18755 | -17.49846 | 2.765242 | -41.84272 | -14.25454 | 2.78621 | -47.79006 | -8.766399 | 2.818948 | -50.31441 | -4.124945 | 40% | 3.084201 | -46.953 | -8.66439 | 2.932312 | -45.80518 | -6.389567 | 2.945821 | -49.48183 | -1.544092 | 2.915518 | -51.45033 | 1.455002 | 40% | 3.169367 | -51.54847 | -0.02414301 | 3.076618 | -49.56084 | 2.04666 | 3.062711 | -52.20098 | 6.402487 | 3.013069 | -52.46511 | 8.748716 | 40% | 3.21786 | -52.71975 | 9.442385 | 3.163215 | -49.75471 | 11.02354 | 3.140855 | -50.76331 | 13.93082 | 3.091067 | -50.33987 | 16.08323 | 40% | 3.252462 | -54.55951 | 25.02951 | 3.218177 | -53.69511 | 25.41715 | 3.201753 | -53.51775 | 27.16152 | 3.158739 | -53.11887 | 29.03851 | 40% | 3.268638 | -54.27295 | 40.60644 | 3.246513 | -54.16024 | 40.94307 | 3.234026 | -53.91664 | 41.82036 | 3.199822 | -54.03541 | 43.73815 | 40% | 3.27706 | 55.17372 | 54.25277 | 3.245199 | -55.04816 | 55.84585 | 3.214671 | -55.00409 | 57.52601
| 39% | 2.653624 | 37.48262 | -30.66742 | 2.572182 | -42.72075 | -17.40912 | 2.735408 | -25.43905 | -5.574497 | 39% | 2.913377 | -41.87421 | -17.45765 | 2.755149 | -42.5365 | -13.93831 | 2.775866 | -48.58757 | -9.062229 | 2.810543 | -51.16023 | -4.155548 | 39% | 3.080212 | -47.73397 | -8.582782 | 2.922662 | -46.56275 | -6.297758 | 2.93755 | -50.30351 | -1.513489 | 2.908071 | -52.29615 | 1.485605 | 39% | 3.1673 | -52.4068 | 0.03706298 | 3.071989 | -50.39018 | 2.077263 | 3.058241 | -53.07099 | 6.5351 | 3.008366 | -53.33509 | 8.871129 | 39% | 3.21663 | -53.59988 | 9.483189 | 3.161301 | -50.58408 | 11.00314 | 3.138776 | -51.60916 | 13.95123 | 3.088997 | -51.16155 | 16.08323 | 39% | 3.251718 | -55.46871 | 24.98871 | 3.216935 | -54.5883 | 25.44775 | 3.200202 | -54.41192 | 27.19212 | 3.157036 | -54.01304 | 29.07931 | 39% | 3.268186 | -55.17711 | 40.60644 | 3.245653 | -55.06131 | 40.93287 | 3.232861 | -54.81082 | 41.79996 | 3.198351 | -54.92955 | 43.70754 | 39% | 3.276557 | 56.09216 | 54.17389 | 3.244214 | -55.95456 | 55.77234 | 3.213258 | -55.92244 | 57.50501
| 38% | 2.64445 | 38.0988 | -30.65965 | 2.567072 | -43.42168 | -17.36712 | 2.728339 | -25.86203 | -5.606 | 38% | 2.904568 | -42.56085 | -17.47805 | 2.744818 | -43.23827 | -13.96891 | 2.763389 | -49.38508 | -10.05173 | 2.801857 | -52.00605 | -3.931126 | 38% | 3.075787 | -48.51735 | -8.603184 | 2.912302 | -47.3283 | -6.165145 | 2.928528 | -51.12519 | -1.360474 | 2.899866 | -53.16614 | 1.679424 | 38% | 3.165075 | -53.26513 | 0.02686198 | 3.066917 | -51.21952 | 2.097665 | 3.053332 | -53.94101 | 6.616708 | 3.003227 | -54.20508 | 8.952737 | 38% | 3.215367 | -54.47757 | 9.432184 | 3.159232 | -51.41346 | 11.00314 | 3.1367 | -52.45501 | 14.00223 | 3.086762 | -52.0074 | 16.21585 | 38% | 3.250912 | -56.37789 | 24.98871 | 3.215639 | -55.48149 | 25.45795 | 3.198662 | -55.3061 | 27.15132 | 3.155342 | -54.88305 | 29.05891 | 38% | 3.267683 | -56.08127 | 40.63704 | 3.244663 | -55.97036 | 40.93287 | 3.231693 | -55.71709 | 41.79996 | 3.196858 | -55.8237 | 43.70754 | 38% | 3.27619 | 57.01294 | 54.28362 | 3.243184 | -56.87304 | 55.78284 | 3.211817 | -56.84079 | 57.484
| 37% | 2.634785 | 38.71264 | -30.61308 | 2.564461 | -44.12262 | -17.27261 | 2.721199 | -26.27292 | -5.164958 | 37% | 2.894998 | -43.24751 | -17.42705 | 2.734295 | -43.93205 | -13.74449 | 2.749979 | -50.18259 | -9.766098 | 2.792718 | -52.85188 | -3.686302 | 37% | 3.070884 | -49.30074 | -8.613385 | 2.901264 | -48.09384 | -6.073336 | 2.918569 | -51.95895 | -1.411479 | 2.891291 | -54.01196 | 1.689625 | 37% | 3.162738 | -54.12588 | 0.04726398 | 3.061358 | -52.04089 | 2.097665 | 3.047983 | -54.81102 | 6.565703 | 2.99755 | -55.07507 | 8.911933 | 37% | 3.21396 | -55.35529 | 9.452586 | 3.157149 | -52.24284 | 11.10515 | 3.134424 | -53.30087 | 14.02263 | 3.0844 | -52.85324 | 16.24645 | 37% | 3.250001 | -57.28707 | 24.97851 | 3.214296 | -56.37468 | 25.42735 | 3.197047 | -56.20028 | 27.17172 | 3.153498 | -55.77722 | 29.14051 | 37% | 3.267114 | -56.98785 | 40.61664 | 3.243603 | -56.87142 | 40.94307 | 3.230422 | -56.61127 | 41.78976 | 3.19525 | -56.742 | 43.73815 | 37% | 3.275796 | 57.93368 | 54.31143 | 3.242095 | -57.79152 | 55.80384 | 3.210374 | -57.75914 | 57.484
| 36% | 2.625478 | 39.32646 | -30.58138 | 2.563327 | -44.82355 | -16.91558 | 2.713618 | -26.6959 | -4.881431 | 36% | 2.884868 | -43.93415 | -17.34544 | 2.723171 | -44.63382 | -13.66288 | 2.73613 | -50.9801 | -9.806902 | 2.783526 | -53.67353 | -3.798513 | 36% | 3.065456 | -50.08171 | -8.582782 | 2.890066 | -48.85939 | -5.675497 | 2.908047 | -52.78062 | -1.156454 | 2.881902 | -54.88195 | 2.179273 | 36% | 3.16023 | -54.98421 | 0.07786699 | 3.055077 | -52.87022 | 2.189474 | 3.041956 | -55.68104 | 6.688115 | 2.991217 | -55.94505 | 9.013943 | 36% | 3.21253 | -56.23542 | 9.462787 | 3.155058 | -53.06424 | 11.13575 | 3.132065 | -54.14672 | 14.07364 | 3.081884 | -53.69909 | 16.25665 | 36% | 3.249018 | -58.19624 | 24.99891 | 3.212873 | -57.26786 | 25.43755 | 3.195402 | -57.09445 | 27.16152 | 3.151658 | -56.67139 | 29.19152 | 36% | 3.266438 | -57.89204 | 40.60644 | 3.242472 | -57.77249 | 40.93287 | 3.229091 | -57.51753 | 41.75915 | 3.193648 | -57.63615 | 43.74835 | 36% | 3.275369 | 58.85187 | 54.36703 | 3.240886 | -58.71 | 55.76184 | 3.208885 | -58.67749 | 57.49451
| 35% | 2.61573 | 39.94282 | -30.66204 | 2.559707 | -45.52449 | -16.93658 | 2.706113 | -27.10679 | -4.97594 | 35% | 2.874193 | -44.6208 | -17.26383 | 2.711996 | -45.3276 | -13.60167 | 2.721549 | -51.77761 | -9.817102 | 2.773678 | -54.51935 | -3.431277 | 35% | 3.059528 | -50.86508 | -8.592983 | 2.87871 | -49.61697 | -5.563286 | 2.897022 | -53.60229 | -1.044243 | 2.872369 | -55.72778 | 2.311886 | 35% | 3.157609 | -55.84254 | 0.139073 | 3.048146 | -53.69159 | 2.230278 | 3.035306 | -56.55106 | 6.688115 | 2.984146 | -56.81504 | 9.28937 | 35% | 3.211113 | -57.11314 | 9.483189 | 3.152877 | -53.89362 | 11.17655 | 3.129591 | -54.99258 | 14.09404 | 3.079343 | -54.52076 | 16.34846 | 35% | 3.247897 | -59.10542 | 25.00911 | 3.211351 | -58.16902 | 25.41715 | 3.19366 | -57.98862 | 27.18192 | 3.149735 | -57.5414 | 29.15072 | 35% | 3.265678 | -58.79622 | 40.63704 | 3.241221 | -58.67356 | 40.90227 | 3.227691 | -58.41171 | 41.74895 | 3.192005 | -58.53029 | 43.76875 | 35% | 3.274616 | 59.77247 | 54.42814 | 3.239574 | -59.62848 | 55.71984 | 3.207364 | -59.59584 | 57.4525
| 34% | 2.605923 | 40.55659 | -30.60939 | 2.557564 | -46.22542 | -16.55854 | 2.698118 | -27.52977 | -4.534898 | 34% | 2.863184 | -45.30746 | -17.17202 | 2.700133 | -46.02937 | -13.68328 | 2.706674 | -52.57512 | -9.368258 | 2.763372 | -55.36517 | -3.329267 | 34% | 3.053059 | -51.64844 | -8.541978 | 2.866643 | -50.38251 | -5.410271 | 2.885137 | -54.43605 | -0.850424 | 2.861941 | -56.59777 | 2.189474 | 34% | 3.15498 | -56.70329 | 0.251284 | 3.040269 | -54.52092 | 2.220077 | 3.027738 | -57.43316 | 6.881934 | 2.976141 | -57.70919 | 9.156756 | 34% | 3.209519 | -57.99329 | 9.534194 | 3.150546 | -54.723 | 11.17655 | 3.126981 | -55.83844 | 14.10424 | 3.076522 | -55.36661 | 16.46067 | 34% | 3.246697 | -60.01461 | 24.99891 | 3.2098 | -59.06221 | 25.45795 | 3.19189 | -58.87072 | 27.17172 | 3.147697 | -58.43557 | 29.19152 | 34% | 3.264662 | -59.70039 | 40.63704 | 3.239814 | -59.58261 | 40.92267 | 3.226226 | -59.3059 | 41.73875 | 3.190264 | -59.4486 | 43.77895 | 34% | 3.273874 | 60.69079 | 54.40462 | 3.238111 | -60.54696 | 55.71984 | 3.205777 | -60.51418 | 57.484
| 33% | 2.595592 | 41.17039 | -30.62289 | 2.554186 | -46.92636 | -16.51654 | 2.690111 | -27.94067 | -4.335379 | 33% | 2.851596 | -45.99413 | -17.14142 | 2.688181 | -46.72316 | -13.50986 | 2.691421 | -53.37262 | -9.653887 | 2.75303 | -56.18682 | -3.084443 | 33% | 3.045877 | -52.42938 | -8.531776 | 2.854127 | -51.14806 | -5.338864 | 2.872701 | -55.25772 | -0.819821 | 2.851262 | -57.44359 | 2.475102 | 33% | 3.152204 | -57.56162 | 0.281887 | 3.031507 | -55.35025 | 2.311886 | 3.019425 | -58.30317 | 6.932939 | 2.967522 | -58.57917 | 9.401581 | 33% | 3.207914 | -58.87102 | 9.503591 | 3.148079 | -55.55238 | 11.12555 | 3.124227 | -56.68429 | 14.16545 | 3.073571 | -56.21245 | 16.45047 | 33% | 3.245341 | -60.92379 | 24.99891 | 3.208164 | -59.9554 | 25.45795 | 3.190066 | -59.7649 | 27.20233 | 3.145612 | -59.32975 | 29.24253 | 33% | 3.263325 | -60.60456 | 40.64724 | 3.238308 | -60.48368 | 40.92267 | 3.224583 | -60.21216 | 41.72855 | 3.188481 | -60.34274 | 43.80955 | 33% | 3.272543 | 61.61161 | 54.6066 | 3.236407 | -61.46544 | 55.71984 | 3.204144 | -61.43253 | 57.54701
| 32% | 2.585113 | 41.78417 | -30.61953 | 2.544828 | -47.6273 | -16.47453 | 2.681607 | -28.36365 | -4.125359 | 32% | 2.839635 | -46.68079 | -16.99861 | 2.675764 | -47.42491 | -13.32625 | 2.675818 | -54.17012 | -9.205043 | 2.741905 | -57.03265 | -2.615197 | 32% | 3.037921 | -53.21274 | -8.531776 | 2.840988 | -51.90564 | -5.19605 | 2.859502 | -56.0794 | -0.717811 | 2.839848 | -58.31358 | 2.679122 | 32% | 3.14909 | -58.41994 | 0.302289 | 3.021729 | -56.17162 | 2.332288 | 3.010027 | -59.17319 | 6.983944 | 2.958078 | -59.44915 | 9.636204 | 32% | 3.206115 | -59.74873 | 9.523993 | 3.145417 | -56.38176 | 11.18676 | 3.121317 | -57.54223 | 14.27766 | 3.070415 | -57.0583 | 16.55248 | 32% | 3.243829 | -61.83295 | 25.06012 | 3.206393 | -60.8486 | 25.49876 | 3.188123 | -60.65907 | 27.20233 | 3.143469 | -60.19975 | 29.31393 | 32% | 3.261542 | -61.50874 | 40.67785 | 3.236592 | -61.38475 | 40.94307 | 3.222893 | -61.10635 | 41.76935 | 3.186628 | -61.23689 | 43.85036 | 32% | 3.270778 | 62.53006 | 54.58611 | 3.234506 | -62.38391 | 55.73034 | 3.202382 | -62.35087 | 57.52601
| 31% | 2.574224 | 42.4006 | -30.53953 | 2.535369 | -48.31615 | -16.45353 | 2.673117 | -28.77455 | -3.642313 | 31% | 2.826929 | -47.36745 | -17.11082 | 2.663105 | -48.1187 | -13.10182 | 2.659692 | -54.96763 | -9.052028 | 2.730628 | -57.87846 | -2.227559 | 31% | 3.028997 | -53.99611 | -8.419566 | 2.827011 | -52.67119 | -5.134844 | 2.845837 | -56.90107 | -0.381178 | 2.828245 | -59.1594 | 3.056559 | 31% | 3.145617 | -59.28069 | 0.31249 | 3.01071 | -57.00095 | 2.475102 | 2.999476 | -60.04321 | 7.065552 | 2.947785 | -60.31914 | 9.840223 | 31% | 3.204205 | -60.62886 | 9.503591 | 3.142615 | -57.21114 | 11.14595 | 3.11827 | -58.38809 | 14.30826 | 3.067101 | -57.87997 | 16.60349 | 31% | 3.242198 | -62.74215 | 25.04992 | 3.204604 | -61.74179 | 25.52936 | 3.186156 | -61.55325 | 27.25333 | 3.141176 | -61.09393 | 29.35474 | 31% | 3.258973 | -62.41534 | 40.68805 | 3.234691 | -62.28582 | 40.93287 | 3.221033 | -62.00053 | 41.79996 | 3.184708 | -62.13103 | 43.85036 | 31% | 3.267304 | 63.45086 | 54.60014 | 3.232207 | -63.30239 | 55.75134 | 3.200496 | -63.26922 | 57.55751
| 30% | 2.563332 | 43.01453 | -30.61308 | 2.525508 | -49.01709 | -16.149 | 2.664173 | -29.19753 | -3.71582 | 30% | 2.813303 | -48.05169 | -17.02921 | 2.649979 | -48.82046 | -13.14263 | 2.643353 | -55.75306 | -8.909214 | 2.719121 | -58.72429 | -2.13575 | 30% | 3.01895 | -54.77708 | -8.368561 | 2.812531 | -53.43673 | -5.083839 | 2.831495 | -57.73483 | -0.177158 | 2.815946 | -60.02938 | 3.046358 | 30% | 3.141726 | -60.139 | 0.322691 | 2.998637 | -57.82231 | 2.55671 | 2.987655 | -60.91323 | 7.14716 | 2.936606 | -61.18912 | 9.738214 | 30% | 3.20212 | -61.50657 | 9.523993 | 3.139654 | -58.04052 | 11.22756 | 3.11501 | -59.23394 | 14.30826 | 3.063487 | -58.72581 | 16.66469 | 30% | 3.240358 | -63.65133 | 25.06012 | 3.202627 | -62.64296 | 25.51916 | 3.184026 | -62.44743 | 27.24313 | 3.138823 | -61.9881 | 29.42614 | 30% | 3.25549 | -63.3195 | 40.71865 | 3.232587 | -63.18689 | 40.95327 | 3.218961 | -62.90679 | 41.81016 | 3.182651 | -63.04934 | 43.86056 | 30% | 3.261778 | 64.36929 | 54.75322 | 3.22961 | -64.22086 | 55.76184 | 3.19847 | -64.18757 | 57.61002
| 29% | 2.552036 | 43.6283 | -30.63131 | 2.515341 | -49.71801 | -16.03349 | 2.655257 | -29.60842 | -3.180269 | 29% | 2.798935 | -48.73836 | -16.9476 | 2.636364 | -49.51424 | -13.01002 | 2.626365 | -56.55056 | -8.776601 | 2.707643 | -59.54594 | -1.768514 | 29% | 3.007673 | -55.56047 | -8.358359 | 2.797733 | -54.20228 | -4.859417 | 2.816556 | -58.55651 | -0.136354 | 2.803557 | -60.87521 | 3.423795 | 29% | 3.137371 | -60.99733 | 0.373696 | 2.985211 | -58.65165 | 2.648519 | 2.974507 | -61.78325 | 7.432788 | 2.924016 | -62.08327 | 9.911631 | 29% | 3.199961 | -62.3867 | 9.554596 | 3.136528 | -58.8699 | 11.29897 | 3.111511 | -60.0798 | 14.31846 | 3.059546 | -59.57166 | 16.7769 | 29% | 3.238337 | -64.56051 | 25.09072 | 3.20057 | -63.53614 | 25.58037 | 3.181845 | -63.34161 | 27.32474 | 3.136439 | -62.8581 | 29.40574 | 29% | 3.251902 | -64.22368 | 40.77986 | 3.230272 | -64.09594 | 40.99408 | 3.216748 | -63.80097 | 41.85096 | 3.180549 | -63.94348 | 43.89116 | 29% | 3.255872 | 65.28993 | 54.85221 | 3.226719 | -65.13934 | 55.82485 | 3.196211 | -65.10592 | 57.61002
| 28% | 2.540412 | 44.24208 | -30.57093 | 2.504753 | -50.41894 | -15.78147 | 2.645722 | -30.0314 | -3.033255 | 28% | 2.783893 | -49.42502 | -16.8864 | 2.622289 | -50.21599 | -12.79579 | 2.60888 | -57.34807 | -8.694993 | 2.695442 | -60.39177 | -1.768514 | 28% | 2.994967 | -56.34385 | -8.266551 | 2.782336 | -54.95985 | -4.737005 | 2.801052 | -59.37818 | 0.006459985 | 2.790468 | -61.74519 | 3.556408 | 28% | 3.132643 | -61.85806 | 0.434902 | 2.97046 | -59.48098 | 2.679122 | 2.960005 | -62.65326 | 7.483793 | 2.910981 | -62.95325 | 10.26867 | 28% | 3.197659 | -63.26442 | 9.544394 | 3.133182 | -59.69927 | 11.31937 | 3.10777 | -60.92565 | 14.35927 | 3.055467 | -60.39333 | 16.82791 | 28% | 3.236038 | -65.46967 | 25.14172 | 3.19837 | -64.42933 | 25.54976 | 3.179575 | -64.2237 | 27.34514 | 3.133818 | -63.75228 | 29.47715 | 28% | 3.248843 | -65.12784 | 40.83086 | 3.227754 | -64.997 | 41.03488 | 3.214316 | -64.70724 | 41.88157 | 3.178324 | -64.83762 | 43.89116 | 28% | 3.25269 | 66.20837 | 54.75929 | 3.223632 | -66.05782 | 55.86685 | 3.193766 | -66.02426 | 57.66252
| 27% | 2.528541 | 44.85828 | -30.63266 | 2.493879 | -51.11987 | -15.58195 | 2.636171 | -30.44229 | -2.602714 | 27% | 2.768223 | -50.11168 | -16.82519 | 2.608232 | -50.90977 | -12.55097 | 2.591131 | -58.14558 | -8.552178 | 2.682948 | -61.23759 | -1.411479 | 27% | 2.980972 | -57.1248 | -8.266551 | 2.766372 | -55.72539 | -4.675799 | 2.785019 | -60.19986 | 0.394098 | 2.777378 | -62.59101 | 3.413594 | 27% | 3.127314 | -62.71638 | 0.394098 | 2.954666 | -60.30235 | 2.883142 | 2.944144 | -63.52328 | 7.626607 | 2.897099 | -63.82324 | 10.17686 | 27% | 3.19523 | -64.14215 | 9.6056 | 3.129527 | -60.52866 | 11.25816 | 3.103647 | -61.77151 | 14.49188 | 3.050898 | -61.23917 | 16.95032 | 27% | 3.233447 | -66.37883 | 25.19273 | 3.196049 | -65.32252 | 25.62117 | 3.177181 | -65.11787 | 27.39614 | 3.131204 | -64.62228 | 29.53835 | 27% | 3.245831 | -66.03198 | 40.90227 | 3.225047 | -65.89807 | 41.13689 | 3.211794 | -65.60142 | 41.95297 | 3.176034 | -65.73176 | 43.96257 | 27% | 3.249477 | 67.12906 | 54.66853 | 3.220546 | -66.9642 | 55.95086 | 3.191108 | -66.94261 | 57.70452
| 26% | 2.516425 | 45.47206 | -30.47509 | 2.482602 | -51.8208 | -15.68696 | 2.625975 | -30.86527 | -2.35069 | 26% | 2.751646 | -50.79834 | -16.73338 | 2.593568 | -51.60355 | -12.46936 | 2.57299 | -58.94308 | -8.225747 | 2.670511 | -62.05924 | -1.207459 | 26% | 2.965458 | -57.90818 | -8.225747 | 2.749791 | -56.49093 | -4.492181 | 2.768346 | -61.03361 | 0.557314 | 2.76333 | -63.46099 | 3.893041 | 26% | 3.120972 | -63.57469 | 0.373696 | 2.937919 | -61.13169 | 3.280981 | 2.927117 | -64.3933 | 7.820426 | 2.882351 | -64.69322 | 10.51349 | 26% | 3.192655 | -65.0223 | 9.646405 | 3.125576 | -61.35804 | 11.28877 | 3.099225 | -62.61736 | 14.52248 | 3.045857 | -62.08501 | 17.04213 | 26% | 3.23047 | -67.288 | 25.19273 | 3.193594 | -66.22368 | 25.64157 | 3.174606 | -66.01205 | 27.41655 | 3.128361 | -65.51646 | 29.56896 | 26% | 3.242539 | -66.93613 | 40.93287 | 3.222102 | -66.79913 | 41.1777 | 3.209098 | -66.49559 | 42.04478 | 3.173494 | -66.65007 | 44.08498 | 26% | 3.246268 | 68.04724 | 54.79046 | 3.217351 | -67.88268 | 56.01387 | 3.188326 | -67.86095 | 57.71503
| 25% | 2.503839 | 46.08587 | -30.58779 | 2.470998 | -52.52174 | -15.52944 | 2.615634 | -31.27617 | -2.497704 | 25% | 2.734257 | -51.485 | -16.58037 | 2.578671 | -52.30532 | -12.27554 | 2.554541 | -59.74059 | -8.25635 | 2.657358 | -62.90506 | -0.942233 | 25% | 2.948537 | -58.69155 | -8.144138 | 2.732662 | -57.25648 | -4.237156 | 2.751256 | -61.85528 | 0.587917 | 2.749321 | -64.30681 | 4.29088 | 25% | 3.113784 | -64.43542 | 0.465505 | 2.920586 | -61.95306 | 3.4748 | 2.909005 | -65.26332 | 8.004044 | 2.866893 | -65.56321 | 10.68691 | 25% | 3.189933 | -65.90002 | 9.646405 | 3.121268 | -62.18742 | 11.33977 | 3.094354 | -63.46321 | 14.59389 | 3.040327 | -62.93086 | 17.02173 | 25% | 3.227216 | -68.19717 | 25.23353 | 3.190939 | -67.11686 | 25.71298 | 3.171877 | -66.90623 | 27.47775 | 3.125384 | -66.41064 | 29.61996 | 25% | 3.2389 | -67.8427 | 40.97367 | 3.218938 | -67.7002 | 41.2695 | 3.20628 | -67.40185 | 42.10599 | 3.170877 | -67.54421 | 44.12578 | 25% | 3.242649 | 68.96809 | 54.77427 | 3.214102 | -68.80116 | 56.11887 | 3.185448 | -68.7793 | 57.78853
| 24% | 2.490892 | 46.70208 | -30.55507 | 2.459059 | -53.22267 | -15.0464 | 2.604438 | -31.69914 | -2.067163 | 24% | 2.716556 | -52.17167 | -16.57016 | 2.563605 | -52.9991 | -12.07152 | 2.535744 | -60.53809 | -7.7463 | 2.643922 | -63.75088 | -0.523992 | 24% | 2.930457 | -59.47249 | -8.103334 | 2.715231 | -58.01405 | -4.124945 | 2.73387 | -62.67696 | 1.179575 | 2.734713 | -65.1768 | 4.678518 | 24% | 3.105853 | -65.29375 | 0.465505 | 2.90219 | -62.7824 | 3.719624 | 2.88988 | -66.13333 | 8.238667 | 2.850721 | -66.4332 | 10.85012 | 24% | 3.186873 | -66.78017 | 9.666807 | 3.116495 | -63.0168 | 11.33977 | 3.089005 | -64.30907 | 14.7061 | 3.034376 | -63.75253 | 17.18494 | 24% | 3.22388 | -69.10636 | 25.26414 | 3.188154 | -68.01004 | 25.73338 | 3.16898 | -67.80041 | 27.54916 | 3.122318 | -67.28064 | 29.72197 | 24% | 3.235229 | -68.74684 | 41.01448 | 3.215655 | -68.60925 | 41.33071 | 3.203377 | -68.29603 | 42.208 | 3.168062 | -68.43835 | 44.19719 | 24% | 3.238853 | 69.88622 | 54.72569 | 3.210804 | -69.71963 | 56.17138 | 3.182416 | -69.69765 | 57.87254
| 23% | 2.477755 | 47.31587 | -30.47374 | 2.446738 | -53.92361 | -15.0359 | 2.59308 | -32.11003 | -1.731131 | 23% | 2.697903 | -52.85831 | -16.58037 | 2.547896 | -53.70086 | -12.14293 | 2.517989 | -61.3356 | -6.21615 | 2.630183 | -64.5967 | -0.513791 | 23% | 2.910964 | -60.25584 | -7.991124 | 2.697093 | -58.7796 | -4.084141 | 2.715958 | -63.49863 | 0.995957 | 2.720171 | -66.02261 | 4.80093 | 23% | 3.096535 | -66.15449 | 0.475706 | 2.882864 | -63.61174 | 3.770629 | 2.869887 | -67.00335 | 8.422285 | 2.833273 | -67.32735 | 10.93173 | 23% | 3.183559 | -67.6579 | 9.677008 | 3.111274 | -63.84618 | 11.40098 | 3.083084 | -65.15491 | 14.76731 | 3.027591 | -64.59837 | 17.21555 | 23% | 3.220617 | -70.01794 | 25.28454 | 3.185189 | -68.90323 | 25.77419 | 3.165822 | -68.69458 | 27.60016 | 3.119019 | -68.17482 | 29.76278 | 23% | 3.231982 | -69.651 | 41.04508 | 3.212427 | -69.51031 | 41.36131 | 3.20033 | -69.1902 | 42.2692 | 3.164932 | -69.35666 | 44.2584 | 23% | 3.235588 | 70.80696 | 54.78038 | 3.207563 | -70.6381 | 56.27639 | 3.179287 | -70.59184 | 58.01955
| 22% | 2.464148 | 47.92966 | -30.526 | 2.433928 | -54.62455 | -14.67886 | 2.580926 | -32.53301 | -1.321592 | 22% | 2.678546 | -53.54496 | -16.34574 | 2.531751 | -54.39465 | -11.98992 | 2.501058 | -62.13311 | -5.665296 | 2.61632 | -65.41836 | -0.03434401 | 22% | 2.890251 | -61.03921 | -7.909516 | 2.678209 | -59.54515 | -3.778111 | 2.697403 | -64.33239 | 1.352992 | 2.705197 | -66.86843 | 4.647915 | 22% | 3.085567 | -67.01282 | 0.567515 | 2.862794 | -64.43311 | 4.025654 | 2.848976 | -67.87336 | 8.820124 | 2.815462 | -68.19733 | 11.38058 | 22% | 3.179898 | -68.53564 | 9.69741 | 3.105413 | -64.67556 | 11.42138 | 3.076385 | -66.00077 | 14.76731 | 3.019908 | -65.44421 | 17.35836 | 22% | 3.217395 | -70.92712 | 25.33554 | 3.181971 | -69.79642 | 25.85579 | 3.162495 | -69.57668 | 27.72258 | 3.115491 | -69.06899 | 29.85459 | 22% | 3.22905 | -70.55516 | 41.07568 | 3.209243 | -70.41138 | 41.42252 | 3.197146 | -70.09647 | 42.40181 | 3.161672 | -70.25081 | 44.3298 | 22% | 3.23284 | 71.72524 | 54.79779 | 3.204288 | -71.55657 | 56.3289 | 3.175808 | -71.51018 | 58.15607
| 21% | 2.449986 | 48.54587 | -30.50274 | 2.420689 | -55.32549 | -14.57385 | 2.568575 | -32.9439 | -0.922554 | 21% | 2.658018 | -54.2316 | -16.33554 | 2.514816 | -55.09641 | -11.56147 | 2.484703 | -62.93061 | -5.185849 | 2.6016 | -66.26418 | 0.383897 | 21% | 2.86838 | -61.82016 | -7.84831 | 2.658788 | -60.3107 | -3.492483 | 2.678553 | -65.15406 | 1.63862 | 2.689204 | -67.73842 | 4.688719 | 21% | 3.072568 | -67.87114 | 0.608319 | 2.841602 | -65.26244 | 4.117463 | 2.827235 | -68.74337 | 8.993541 | 2.797058 | -69.06732 | 11.5948 | 21% | 3.175852 | -69.4158 | 9.758615 | 3.098857 | -65.50495 | 11.47238 | 3.068821 | -66.84663 | 14.87952 | 3.011496 | -66.26589 | 17.45017 | 21% | 3.213976 | -71.8363 | 25.37635 | 3.178433 | -70.69759 | 25.84559 | 3.158878 | -70.47086 | 27.81438 | 3.11182 | -69.939 | 29.89539 | 21% | 3.22608 | -71.4593 | 41.06548 | 3.205935 | -71.31245 | 41.49393 | 3.193727 | -70.99064 | 42.48342 | 3.158172 | -71.14495 | 44.36041 | 21% | 3.229683 | 72.64581 | 54.78955 | 3.20084 | -72.47505 | 56.3814 | 3.17208 | -72.42853 | 58.22958
| 20% | 2.435578 | 49.15965 | -30.28182 | 2.406953 | -56.02642 | -14.39534 | 2.555235 | -33.36687 | -1.017063 | 20% | 2.636621 | -54.91824 | -16.33554 | 2.497732 | -55.7902 | -11.49007 | 2.468142 | -63.72811 | -4.971628 | 2.586483 | -67.10999 | 0.6797259 | 20% | 2.84526 | -62.60353 | -7.766702 | 2.639058 | -61.06828 | -3.46188 | 2.659326 | -65.97574 | 1.924248 | 2.6733 | -68.58424 | 5.82103 | 20% | 3.056914 | -68.73187 | 0.608319 | 2.819704 | -66.08381 | 4.382689 | 2.804774 | -69.61338 | 9.238365 | 2.778155 | -69.9373 | 11.71721 | 20% | 3.171337 | -70.29353 | 9.768817 | 3.091503 | -66.33433 | 11.56419 | 3.060202 | -67.69247 | 15.02233 | 3.001683 | -67.11173 | 17.56238 | 20% | 3.20997 | -72.74549 | 25.40695 | 3.174568 | -71.59077 | 25.98841 | 3.154933 | -71.36504 | 27.87559 | 3.10777 | -70.83318 | 30.028 | 20% | 3.222511 | -72.36346 | 41.09609 | 3.2022 | -72.22149 | 41.54493 | 3.1899 | -71.8969 | 42.59563 | 3.15445 | -72.03909 | 44.49302 | 20% | 3.226181 | 73.56427 | 54.77975 | 3.197091 | -73.39353 | 56.48641 | 3.168115 | -73.34688 | 58.31358
| 19% | 2.42056 | 49.77344 | -30.50916 | 2.392624 | -56.72736 | -14.35333 | 2.541162 | -33.78985 | -0.260991 | 19% | 2.614419 | -55.60489 | -16.14172 | 2.479874 | -56.49196 | -11.42886 | 2.45137 | -64.52561 | -4.737005 | 2.571317 | -67.93165 | 0.710329 | 19% | 2.820661 | -63.38689 | -7.685094 | 2.618389 | -61.83382 | -3.217056 | 2.639628 | -66.79742 | 2.373092 | 2.656648 | -69.45422 | 5.708819 | 19% | 3.038195 | -69.59019 | 0.638922 | 2.796424 | -66.91315 | 4.025654 | 2.78165 | -70.4834 | 9.523993 | 2.758561 | -70.80729 | 11.97223 | 19% | 3.166259 | -71.17367 | 9.809621 | 3.083018 | -67.16372 | 11.6356 | 3.050304 | -68.53833 | 15.18555 | 2.990482 | -67.95757 | 17.64399 | 19% | 3.205214 | -73.65469 | 25.41715 | 3.170248 | -72.48395 | 26.01901 | 3.1506 | -72.25921 | 27.9164 | 3.10329 | -71.72736 | 30.0178 | 19% | 3.218 | -73.27005 | 41.10629 | 3.197883 | -73.12257 | 41.60614 | 3.18565 | -72.79108 | 42.67724 | 3.150362 | -72.95741 | 44.50322 | 19% | 3.221759 | 74.48518 | 54.75562 | 3.192789 | -74.312 | 56.58092 | 3.163902 | -74.26523 | 58.39759
| 18% | 2.405299 | 50.38723 | -30.50512 | 2.377791 | -57.42829 | -14.0593 | 2.526797 | -34.20074 | 0.180051 | 18% | 2.591484 | -56.29154 | -16.01931 | 2.461774 | -57.18575 | -11.46966 | 2.433853 | -65.32312 | -4.369769 | 2.55514 | -68.77747 | 1.465203 | 18% | 2.794663 | -64.16785 | -7.54228 | 2.597143 | -62.59937 | -3.002835 | 2.619307 | -67.63117 | 2.617916 | 2.639955 | -70.30003 | 6.086256 | 18% | 3.016119 | -70.44853 | 0.740932 | 2.771632 | -67.7425 | 4.08686 | 2.757992 | -71.35341 | 10.00344 | 2.737995 | -71.70144 | 12.23746 | 18% | 3.16057 | -72.05139 | 9.830023 | 3.073113 | -67.9931 | 11.6356 | 3.038888 | -69.38419 | 15.27736 | 2.977736 | -68.80342 | 17.7766 | 18% | 3.199487 | -74.56385 | 25.40695 | 3.165351 | -73.37714 | 26.04961 | 3.14593 | -73.15339 | 28.02861 | 3.098559 | -72.59736 | 30.15041 | 18% | 3.212435 | -74.17423 | 41.09609 | 3.192872 | -74.02364 | 41.67754 | 3.180903 | -73.68525 | 42.71804 | 3.146086 | -73.85155 | 44.56443 | 18% | 3.216243 | 75.40362 | 54.73547 | 3.187852 | -75.23048 | 56.64392 | 3.159396 | -75.18358 | 58.56561
| 17% | 2.389136 | 51.00345 | -30.53616 | 2.36224 | -58.12922 | -13.89129 | 2.511092 | -34.62373 | 0.2640589 | 17% | 2.56768 | -56.97819 | -15.95811 | 2.442442 | -57.88752 | -11.13303 | 2.416349 | -66.12063 | -3.727106 | 2.53864 | -69.62328 | 1.424399 | 17% | 2.767328 | -64.9512 | -7.501476 | 2.575589 | -63.35695 | -2.717207 | 2.598938 | -68.45284 | 2.974951 | 2.622353 | -71.17001 | 6.249472 | 17% | 2.990517 | -71.30928 | 0.883746 | 2.746082 | -68.56387 | 4.270478 | 2.733764 | -72.22342 | 10.29927 | 2.717491 | -72.57142 | 12.39047 | 17% | 3.154295 | -72.92908 | 9.860625 | 3.061463 | -68.82249 | 11.6764 | 3.02563 | -70.23004 | 15.34876 | 2.963749 | -69.62509 | 17.82761 | 17% | 3.193476 | -75.47302 | 25.42735 | 3.159923 | -74.2783 | 26.08022 | 3.140795 | -74.04756 | 28.13062 | 3.0932 | -73.49154 | 30.18102 | 17% | 3.206605 | -75.07841 | 41.10629 | 3.18738 | -74.92472 | 41.70815 | 3.175672 | -74.59151 | 42.80986 | 3.141447 | -74.7457 | 44.70724 | 17% | 3.210368 | 76.3242 | 54.78956 | 3.182453 | -76.14894 | 56.68593 | 3.154549 | -76.10193 | 58.71262
| 16% | 2.372773 | 51.6173 | -30.44977 | 2.346181 | -58.83016 | -13.60776 | 2.494991 | -35.03462 | 0.5790889 | 16% | 2.54328 | -57.66243 | -15.80509 | 2.422849 | -58.58131 | -10.88821 | 2.39853 | -66.90605 | -3.533287 | 2.521374 | -70.4691 | 1.934449 | 16% | 2.738679 | -65.73457 | -7.348461 | 2.55293 | -64.1225 | -2.553991 | 2.578215 | -69.27452 | 3.219775 | 2.604364 | -72.01583 | 6.73912 | 16% | 2.962211 | -72.16759 | 0.955153 | 2.719481 | -69.39321 | 4.4949 | 2.70918 | -73.09344 | 10.70731 | 2.69662 | -73.4414 | 12.86992 | 16% | 3.14732 | -73.8092 | 9.891229 | 3.047709 | -69.65187 | 11.77841 | 3.01033 | -71.07589 | 15.63439 | 2.947746 | -70.47093 | 17.98062 | 16% | 3.187755 | -76.3822 | 25.42735 | 3.154023 | -75.17149 | 26.12102 | 3.135249 | -74.92966 | 28.23263 | 3.087338 | -74.38571 | 30.32383 | 16% | 3.201435 | -75.98259 | 41.08588 | 3.18192 | -75.82579 | 41.72855 | 3.170276 | -75.48568 | 42.89146 | 3.136359 | -75.63984 | 44.85006 | 16% | 3.205158 | 77.24257 | 54.71408 | 3.176955 | -77.06741 | 56.76994 | 3.149305 | -77.02027 | 58.79663
| 15% | 2.355509 | 52.23111 | -30.35702 | 2.329574 | -59.53109 | -13.36624 | 2.477288 | -35.4576 | 1.261654 | 15% | 2.518034 | -58.3491 | -15.65207 | 2.402683 | -59.2751 | -10.71479 | 2.379857 | -67.70355 | -2.992634 | 2.503833 | -71.29076 | 2.617916 | 15% | 2.708775 | -66.5155 | -7.23625 | 2.529513 | -64.88805 | -2.360172 | 2.557056 | -70.0962 | 3.505403 | 2.585327 | -72.88582 | 7.432788 | 15% | 2.931078 | -73.0259 | 1.067364 | 2.692046 | -70.21458 | 4.637714 | 2.684102 | -73.96345 | 11.02354 | 2.675102 | -74.31139 | 13.31876 | 15% | 3.139749 | -74.6869 | 9.921832 | 3.031526 | -70.48125 | 11.82942 | 2.992733 | -71.92175 | 15.65479 | 2.930091 | -71.31677 | 18.20504 | 15% | 3.18191 | -77.29141 | 25.45795 | 3.147751 | -76.06467 | 26.22303 | 3.129044 | -75.82384 | 28.26323 | 3.081136 | -75.25572 | 30.41564 | 15% | 3.196157 | -76.88675 | 41.05528 | 3.176246 | -76.73483 | 41.75915 | 3.164386 | -76.39194 | 43.00367 | 3.13079 | -76.55814 | 44.91126 | 15% | 3.199839 | 78.16333 | 54.71896 | 3.17115 | -77.9738 | 56.80144 | 3.143704 | -77.93862 | 58.90164
| 14% | 2.337933 | 52.84732 | -30.43255 | 2.312305 | -60.23202 | -13.26123 | 2.45896 | -35.86849 | 1.398167 | 14% | 2.492043 | -59.03576 | -15.57047 | 2.381389 | -59.97686 | -10.57198 | 2.359978 | -68.50106 | -2.95183 | 2.484847 | -72.13657 | 2.974951 | 14% | 2.677381 | -67.29886 | -7.093436 | 2.505118 | -65.6536 | -2.186755 | 2.535066 | -70.92995 | 4.015453 | 2.565978 | -73.73164 | 7.259371 | 14% | 2.897039 | -73.88663 | 1.189776 | 2.663395 | -71.04392 | 4.943744 | 2.658422 | -74.83347 | 11.23776 | 2.653028 | -75.18137 | 13.49218 | 14% | 3.131207 | -75.56704 | 9.962636 | 3.012856 | -71.31065 | 11.96203 | 2.972816 | -72.76759 | 15.78741 | 2.911417 | -72.13845 | 18.34786 | 14% | 3.17483 | -78.20061 | 25.44775 | 3.140995 | -76.95785 | 26.21283 | 3.122186 | -76.71802 | 28.41624 | 3.074182 | -76.14989 | 30.49725 | 14% | 3.189462 | -77.79092 | 41.09609 | 3.169754 | -77.6359 | 41.77955 | 3.157964 | -77.28611 | 43.04448 | 3.125403 | -77.45229 | 44.93166 | 14% | 3.192839 | 79.08389 | 54.72231 | 3.164506 | -78.89228 | 56.87495 | 3.138375 | -78.85697 | 58.98565
| 13% | 2.319555 | 53.46124 | -30.35567 | 2.294392 | -60.93295 | -13.06171 | 2.438795 | -36.29147 | 1.608187 | 13% | 2.465361 | -59.72243 | -15.51946 | 2.359319 | -60.67065 | -10.27615 | 2.339752 | -69.29856 | -2.156152 | 2.464575 | -72.98239 | 2.954549 | 13% | 2.644663 | -68.08223 | -6.981225 | 2.479893 | -66.41118 | -1.799117 | 2.512946 | -71.75163 | 4.311282 | 2.545043 | -74.60162 | 7.851029 | 13% | 2.860316 | -74.74496 | 1.322389 | 2.633789 | -71.87326 | 5.096759 | 2.632048 | -75.70348 | 11.74781 | 2.629231 | -76.07552 | 13.85942 | 13% | 3.121402 | -76.44477 | 9.962636 | 2.99169 | -72.14003 | 12.05384 | 2.950692 | -73.61345 | 16.07303 | 2.890763 | -72.98429 | 18.55188 | 13% | 3.166428 | -79.10977 | 25.41715 | 3.133395 | -77.85104 | 26.25363 | 3.114691 | -77.6122 | 28.50805 | 3.066744 | -77.0199 | 30.58906 | 13% | 3.18156 | -78.69749 | 41.08588 | 3.162505 | -78.53698 | 41.79996 | 3.151829 | -78.18029 | 43.10568 | 3.120566 | -78.34643 | 45.02347 | 13% | 3.185416 | 80.00222 | 54.65816 | 3.15888 | -79.81075 | 56.96946 | 3.134017 | -79.77532 | 59.05915
| 12% | 2.300487 | 54.07506 | -30.40525 | 2.275702 | -61.63388 | -12.67317 | 2.417614 | -36.70237 | 2.301253 | 12% | 2.438185 | -60.40912 | -15.31544 | 2.336351 | -61.37241 | -10.07213 | 2.318714 | -70.09606 | -1.666504 | 2.443767 | -73.80404 | 3.27078 | 12% | 2.610636 | -68.86317 | -6.909818 | 2.453044 | -67.17673 | -1.666504 | 2.490099 | -72.57331 | 4.811131 | 2.523421 | -75.44744 | 8.616104 | 12% | 2.821055 | -75.60329 | 1.424399 | 2.603358 | -72.69463 | 5.433392 | 2.604952 | -76.57349 | 12.26806 | 2.605045 | -76.9455 | 14.09404 | 12% | 3.109846 | -77.3225 | 9.993238 | 2.968041 | -72.96941 | 12.16605 | 2.926538 | -74.4593 | 16.27705 | 2.868726 | -73.83013 | 18.8171 | 12% | 3.160984 | -80.01895 | 25.42735 | 3.124984 | -78.7522 | 26.34544 | 3.106853 | -78.50638 | 28.54886 | 3.058027 | -77.91407 | 30.69107 | 12% | 3.178316 | -79.60164 | 41.06548 | 3.157878 | -79.43805 | 41.83056 | 3.147611 | -79.08654 | 43.14649 | 3.116029 | -79.26474 | 45.06428 | 12% | 3.183859 | 80.92285 | 54.60986 | 3.155989 | -80.72923 | 56.97996 | 3.130152 | -80.69367 | 59.12216
| 11% | 2.280807 | 54.68887 | -30.45957 | 2.256254 | -62.33481 | -12.77818 | 2.394129 | -37.12535 | 2.490271 | 11% | 2.410402 | -61.09581 | -15.16243 | 2.31266 | -62.0662 | -9.664088 | 2.296292 | -70.89357 | -1.564494 | 2.420979 | -74.64986 | 3.964448 | 11% | 2.575203 | -69.64653 | -6.634391 | 2.424661 | -67.94228 | -1.258464 | 2.466079 | -73.39499 | 3.699222 | 2.499815 | -76.31743 | 9.238365 | 11% | 2.779401 | -76.46403 | 1.63862 | 2.571237 | -73.52398 | 5.647613 | 2.577104 | -77.4435 | 12.75771 | 2.579854 | -77.81548 | 14.79791 | 11% | 3.095946 | -78.20264 | 10.03404 | 2.941918 | -73.79881 | 12.29867 | 2.900524 | -75.30515 | 16.39947 | 2.845267 | -74.67596 | 19.05173 | 11% | 3.158068 | -80.92812 | 25.41715 | 3.116664 | -79.6454 | 26.32504 | 3.098907 | -79.40056 | 28.67127 | 3.047742 | -78.80824 | 30.81348 | 11% | 3.176845 | -80.50581 | 41.03488 | 3.155329 | -80.33912 | 41.82036 | 3.14465 | -79.98071 | 43.19749 | 3.111648 | -80.15888 | 45.11528 | 11% | 3.182364 | 81.84132 | 54.77029 | 3.153376 | -81.64771 | 56.96946 | 3.12623 | -81.61202 | 59.16417
| 10% | 2.259983 | 55.30509 | -30.30711 | 2.236062 | -63.03574 | -12.37914 | 2.369611 | -37.53625 | 3.015321 | 10% | 2.381705 | -61.78247 | -15.01961 | 2.287352 | -62.76796 | -9.623283 | 2.272156 | -71.69108 | -0.758615 | 2.396071 | -75.49567 | 4.362287 | 10% | 2.538533 | -70.42991 | -6.603788 | 2.394555 | -68.70783 | -1.156454 | 2.438135 | -74.22874 | 3.403393 | 2.475406 | -77.16325 | 9.49339 | 10% | 2.736145 | -77.32234 | 1.781434 | 2.537762 | -74.34535 | 5.800628 | 2.548288 | -78.31351 | 13.01273 | 2.553452 | -78.68546 | 15.04273 | 10% | 3.079757 | -79.08035 | 10.05444 | 2.913518 | -74.62819 | 12.41088 | 2.872778 | -76.151 | 16.86871 | 2.821142 | -75.49764 | 19.32715 | 10% | 3.155282 | -81.8373 | 25.34574 | 3.10894 | -80.5386 | 26.42705 | 3.090689 | -80.28266 | 28.77328 | 3.03551 | -79.67825 | 30.94609 | 10% | 3.175451 | -81.40999 | 41.02468 | 3.152858 | -81.24816 | 41.83056 | 3.141766 | -80.87489 | 43.2077 | 3.106751 | -81.05303 | 45.21729 | 10% | 3.181061 | 82.76196 | 54.74157 | 3.150565 | -82.56618 | 57.03246 | 3.121923 | -82.53037 | 59.23767
| 9% | 2.238396 | 55.91895 | -30.31182 | 2.215205 | -63.73666 | -12.00111 | 2.342182 | -37.95922 | 3.760892 | 9% | 2.35182 | -62.46913 | -14.99921 | 2.261159 | -63.46176 | -9.531475 | 2.246193 | -72.48858 | -0.952434 | 2.368864 | -76.34148 | 4.892739 | 9% | 2.500591 | -71.21088 | -6.369165 | 2.362802 | -69.46541 | -0.881027 | 2.407737 | -75.05042 | 3.587011 | 2.448237 | -78.03323 | 9.768817 | 9% | 2.690597 | -78.18066 | 1.934449 | 2.501842 | -75.1747 | 6.137261 | 2.518259 | -79.18352 | 13.7064 | 2.525716 | -79.55544 | 15.59359 | 9% | 3.059987 | -79.96048 | 10.10545 | 2.882801 | -75.45758 | 12.55369 | 2.843408 | -76.99686 | 17.00133 | 2.795008 | -76.34348 | 19.45977 | 9% | 3.152054 | -82.74647 | 25.35594 | 3.100771 | -81.43179 | 26.35564 | 3.08095 | -81.17684 | 28.82428 | 3.019653 | -80.57241 | 31.0277 | 9% | 3.173769 | -82.31416 | 41.04508 | 3.149976 | -82.14924 | 41.78976 | 3.138248 | -81.78114 | 43.2179 | 3.101122 | -81.94717 | 45.22749 | 9% | 3.179593 | 83.68031 | 54.7761 | 3.147513 | -83.48466 | 57.04296 | 3.117053 | -83.44872 | 59.35318
| 8% | 2.215918 | 56.53279 | -30.33475 | 2.194085 | -64.42551 | -11.85409 | 2.313232 | -38.37012 | 3.687385 | 8% | 2.320885 | -63.15578 | -14.78499 | 2.233527 | -64.16352 | -9.245847 | 2.218313 | -73.28609 | 0.128872 | 2.33997 | -77.16314 | 5.341583 | 8% | 2.461006 | -71.99426 | -6.246753 | 2.328592 | -70.23096 | -0.462786 | 2.374228 | -75.87209 | 3.536006 | 2.419416 | -78.87905 | 10.26867 | 8% | 2.64254 | -79.04139 | 2.118067 | 2.463213 | -76.00404 | 6.43309 | 2.486671 | -80.05353 | 14.02263 | 2.495873 | -80.42542 | 15.85881 | 8% | 3.034155 | -80.83818 | 10.13605 | 2.849909 | -76.28696 | 12.70671 | 2.812481 | -77.8427 | 17.36856 | 2.767635 | -77.18932 | 19.74539 | 8% | 3.147839 | -83.65562 | 25.36615 | 3.090576 | -82.32498 | 26.40665 | 3.068553 | -82.07102 | 28.87529 | 2.998859 | -81.46658 | 31.19092 | 8% | 3.171401 | -83.21835 | 41.03488 | 3.146344 | -83.05031 | 41.83056 | 3.133975 | -82.67532 | 43.2587 | 3.094209 | -82.86548 | 45.2887 | 8% | 3.177148 | 84.60109 | 54.77917 | 3.143969 | -84.40314 | 57.01146 | 3.11136 | -84.36707 | 59.36369
| 7% | 2.192275 | 57.14903 | -30.1028 | 2.171834 | -65.12643 | -11.30804 | 2.280992 | -38.7931 | 4.873998 | 7% | 2.288851 | -63.84245 | -14.68298 | 2.205102 | -64.85731 | -8.858209 | 2.18945 | -74.08359 | 0.373696 | 2.30705 | -78.00895 | 5.770025 | 7% | 2.420087 | -72.77764 | -5.991728 | 2.29194 | -70.99651 | -0.258766 | 2.337428 | -76.69376 | 4.046056 | 2.386548 | -79.74904 | 10.44208 | 7% | 2.592047 | -79.8997 | 2.220077 | 2.421499 | -76.8254 | 6.708517 | 2.452684 | -80.92354 | 14.60409 | 2.462225 | -81.31957 | 16.27705 | 7% | 2.999959 | -81.7159 | 10.24826 | 2.814756 | -77.11635 | 12.91072 | 2.780148 | -78.68856 | 17.7766 | 2.739215 | -78.03516 | 20.09223 | 7% | 3.141873 | -84.56716 | 25.35594 | 3.076695 | -83.22614 | 26.40665 | 3.051549 | -82.9652 | 28.9569 | 2.972123 | -82.33659 | 31.32353 | 7% | 3.167275 | -84.12493 | 41.02468 | 3.141068 | -83.95137 | 41.77955 | 3.127967 | -83.58157 | 43.35051 | 3.085731 | -83.75962 | 45.3601 | 7% | 3.172897 | 85.51933 | 54.67469 | 3.138906 | -85.32162 | 57.03246 | 3.104184 | -85.28542 | 59.45819
| 6% | 2.168036 | 57.76285 | -30.12232 | 2.148996 | -65.82736 | -11.24504 | 2.247225 | -39.20399 | 5.084018 | 6% | 2.254742 | -64.52911 | -14.50956 | 2.175897 | -65.55907 | -8.643988 | 2.160465 | -74.8811 | 1.057163 | 2.270345 | -78.85477 | 6.861532 | 6% | 2.376538 | -73.55861 | -5.695899 | 2.252292 | -71.76206 | -0.554595 | 2.296339 | -77.52752 | 4.586709 | 2.350152 | -80.59486 | 11.23776 | 6% | 2.53875 | -80.75802 | 2.464901 | 2.374831 | -77.65473 | 6.953341 | 2.415712 | -81.79356 | 15.08354 | 2.425619 | -82.18955 | 16.7871 | 6% | 2.956796 | -82.59603 | 10.28907 | 2.777608 | -77.94573 | 13.08414 | 2.746455 | -79.53442 | 18.08263 | 2.710534 | -78.85683 | 20.44926 | 6% | 3.13123 | -85.47628 | 25.34574 | 3.056516 | -84.11933 | 26.48825 | 3.026974 | -83.85938 | 29.06911 | 2.936233 | -83.23076 | 31.48675 | 6% | 3.156699 | -85.02912 | 41.03488 | 3.130899 | -84.85244 | 41.85096 | 3.117528 | -84.47574 | 43.42191 | 3.073383 | -84.65376 | 45.41111 | 6% | 3.159527 | 86.43997 | 54.7413 | 3.128 | -86.2401 | 57.07447 | 3.093003 | -86.20378 | 59.59471
| 5% | 2.142783 | 58.37667 | -30.2498 | 2.125559 | -66.52829 | -10.846 | 2.210055 | -39.62697 | 5.588066 | 5% | 2.21841 | -65.21574 | -14.32594 | 2.146494 | -66.25286 | -8.674591 | 2.131977 | -75.6786 | 1.108168 | 2.229766 | -79.70058 | 7.667411 | 5% | 2.329703 | -74.34196 | -5.50208 | 2.210986 | -72.51964 | -0.228163 | 2.251347 | -78.34919 | 4.790729 | 2.307031 | -81.46484 | 11.89063 | 5% | 2.481967 | -81.61874 | 2.577112 | 2.323266 | -78.4761 | 7.269572 | 2.374722 | -82.66357 | 15.767 | 2.384055 | -83.05953 | 17.36856 | 5% | 2.906564 | -83.47375 | 10.40128 | 2.738558 | -78.77511 | 13.29836 | 2.711472 | -80.38027 | 18.50087 | 2.679964 | -79.70267 | 20.74509 | 5% | 3.105366 | -86.38542 | 25.42735 | 3.024366 | -85.01254 | 26.62087 | 2.989874 | -84.75356 | 29.28333 | 2.891469 | -84.12492 | 31.70097 | 5% | 3.125423 | -85.9333 | 41.11649 | 3.104161 | -85.76148 | 41.88157 | 3.093163 | -85.36991 | 43.53413 | 3.051598 | -85.5479 | 45.51312 | 5% | 3.125188 | 87.35848 | 54.6793 | 3.098977 | -87.15858 | 57.17948 | 3.068816 | -87.12212 | 59.71022
| 4% | 2.116735 | 58.99051 | -30.43428 | 2.101524 | -67.22923 | -10.64648 | 2.171661 | -40.03786 | 6.323136 | 4% | 2.179251 | -65.90238 | -14.04032 | 2.116216 | -66.95462 | -8.205345 | 2.104266 | -76.4761 | 1.240781 | 2.186358 | -80.52224 | 7.789823 | 4% | 2.278199 | -75.12533 | -5.40007 | 2.167829 | -73.28519 | 0.06766599 | 2.201318 | -79.17086 | 5.198769 | 2.258552 | -82.31066 | 12.6149 | 4% | 2.421643 | -82.47704 | 2.76073 | 2.265234 | -79.30544 | 7.616406 | 2.324884 | -83.53358 | 16.41987 | 2.336311 | -83.92952 | 17.95002 | 4% | 2.848953 | -84.35388 | 10.55429 | 2.697474 | -79.60448 | 13.59419 | 2.674952 | -81.22612 | 19.09253 | 2.648086 | -80.54851 | 21.07152 | 4% | 3.059464 | -87.29457 | 25.49876 | 2.972989 | -85.90573 | 26.64127 | 2.936646 | -85.63565 | 29.49755 | 2.839396 | -84.99493 | 31.92539 | 4% | 3.080228 | -86.83749 | 41.1879 | 3.059706 | -86.66255 | 42.02438 | 3.049903 | -86.27616 | 43.62593 | 3.012776 | -86.46621 | 45.66613 | 4% | 3.079112 | 88.27916 | 54.74256 | 3.054309 | -88.07706 | 57.26348 | 3.02813 | -88.01631 | 59.82573
| 3% | 2.089041 | 59.6067 | -30.34053 | 2.077004 | -67.93016 | -10.35245 | 2.130371 | -40.46085 | 7.278727 | 3% | 2.137282 | -66.58903 | -14.06072 | 2.086413 | -67.64841 | -7.64429 | 2.07737 | -77.26153 | 2.546509 | 2.139045 | -81.36806 | 8.197863 | 3% | 2.218292 | -75.90626 | -5.145045 | 2.124131 | -74.05074 | 0.21048 | 2.147135 | -80.00462 | 5.851633 | 2.200935 | -83.18065 | 12.72711 | 3% | 2.352228 | -83.33535 | 3.076961 | 2.201609 | -80.13477 | 8.004044 | 2.264598 | -84.40359 | 17.02173 | 2.27756 | -84.79951 | 18.55188 | 3% | 2.78281 | -85.23161 | 10.74811 | 2.654006 | -80.43386 | 13.76761 | 2.636505 | -82.07198 | 19.24555 | 2.6156 | -81.37017 | 21.49997 | 3% | 2.998762 | -88.20371 | 25.60077 | 2.898153 | -86.80691 | 26.86569 | 2.864137 | -86.52983 | 29.74237 | 2.776034 | -85.88909 | 32.16001 | 3% | 3.022429 | -87.74168 | 41.2491 | 3.001723 | -87.56363 | 42.10599 | 2.992555 | -87.17033 | 43.85036 | 2.957445 | -87.36035 | 45.79875 | 3% | 3.020691 | 89.19756 | 54.72729 | 2.997433 | -88.98345 | 57.4105 | 2.971459 | -88.93466 | 59.98324
| 2% | 2.060554 | 60.22044 | -30.46024 | 2.05187 | -68.6311 | -9.858905 | 2.088816 | -40.87174 | 7.803777 | 2% | 2.092896 | -67.27326 | -13.72409 | 2.05695 | -68.34219 | -7.736099 | 2.051649 | -78.05904 | 2.699524 | 2.091304 | -82.21388 | 8.809923 | 2% | 2.148103 | -76.68962 | -4.828814 | 2.081662 | -74.80832 | 0.465505 | 2.094324 | -80.82629 | 5.82103 | 2.137809 | -84.02647 | 13.99203 | 2% | 2.265193 | -84.19608 | 3.423795 | 2.134985 | -80.95613 | 8.452888 | 2.190134 | -85.27361 | 17.7562 | 2.201833 | -85.69366 | 19.13334 | 2% | 2.705579 | -86.10933 | 10.98274 | 2.60744 | -81.26324 | 14.06344 | 2.595458 | -82.91782 | 19.776 | 2.580172 | -82.21601 | 21.76519 | 2% | 2.916647 | -89.11286 | 25.66197 | 2.798624 | -87.7001 | 27.05951 | 2.770323 | -87.42401 | 30.17082 | 2.700616 | -86.78326 | 32.52725 | 2% | 2.945064 | -88.64584 | 41.31031 | 2.923792 | -88.4647 | 42.1978 | 2.915334 | -88.06451 | 43.97277 | 2.880711 | -88.25449 | 46.05377 | 2% | 2.942245 | 90.11816 | 54.86967 | 2.920146 | -89.90193 | 57.55751 | 2.894854 | -89.85301 | 60.16176
| 1% | 2.031125 | 60.83416 | -30.33377 | 2.026265 | -69.33202 | -9.638384 | 2.044843 | -41.29472 | 8.559849 | 1% | 2.04665 | -67.95992 | -13.40786 | 2.028184 | -69.04395 | -7.011828 | 2.026119 | -78.85654 | 3.791031 | 2.046212 | -83.03554 | 9.830023 | 1% | 2.073307 | -77.47299 | -4.604392 | 2.039869 | -75.57387 | 0.863344 | 2.046208 | -81.64797 | 6.73912 | 2.069303 | -84.89645 | 14.42047 | 1% | 2.146403 | -85.0544 | 3.811433 | 2.066937 | -81.78546 | 8.911933 | 2.100341 | -86.14361 | 18.52127 | 2.109819 | -86.56364 | 19.71479 | 1% | 2.613088 | -86.98947 | 11.17655 | 2.556792 | -82.09262 | 14.36947 | 2.550768 | -83.76368 | 20.30645 | 2.542015 | -83.06184 | 22.23444 | 1% | 2.792772 | -90.022 | 25.77419 | 2.669639 | -88.59331 | 27.34514 | 2.651924 | -88.31818 | 30.62986 | 2.612464 | -87.65327 | 33.0271 | 1% | 2.827754 | -89.55243 | 41.39191 | 2.805364 | -89.37374 | 42.2896 | 2.797757 | -88.97076 | 44.13599 | 2.761965 | -89.17279 | 46.14558 | 1% | 2.824388 | 91.03639 | 54.71873 | 2.803888 | -90.82041 | 57.73603 | 2.780205 | -90.77136 | 60.37178
| 0% | 1.999991 | 61.45058 | -30.42145 | 1.999994 | -70.04061 | -9.617381 | 1.999998 | -41.71769 | 8.790871 | 0% | 1.999994 | -68.64863 | -13.20383 | 1.999995 | -69.74452 | -6.440572 | 1.999994 | -79.66351 | 4.168468 | 1.999997 | -83.89545 | 10.32987 | 0% | 1.999997 | -78.25623 | -4.37997 | 1.999992 | -76.34315 | 1.23058 | 2 | -82.479 | 6.94314 | 1.999994 | -85.7596 | 14.7061 | 0% | 1.999997 | -85.91493 | 3.995051 | 1.999991 | -82.61426 | 9.330173 | 1.999997 | -87.02019 | 19.35776 | 1.999997 | -87.44335 | 20.56147 | 0% | 2.499999 | -87.86906 | 11.37037 | 2.499999 | -82.92527 | 14.61429 | 2.499998 | -84.62144 | 20.88791 | 2.499996 | -83.90947 | 22.67308 | 0% | 2.499993 | -90.93253 | 25.85579 | 2.499999 | -89.49206 | 27.75318 | 2.499998 | -89.21446 | 31.11951 | 2.499996 | -88.55625 | 33.50654 | 0% | 2.499996 | -90.45715 | 41.48373 | 2.499999 | -90.27701 | 42.44262 | 2.499988 | -89.87296 | 44.36041 | 2.5 | -90.07394 | 46.40061 | 0% | 2.5 | 91.95826 | 54.77926 | 2.499999 | -91.7471 | 57.87254 | 2.499996 | -91.70839 | 60.5608

## 表5-不同温度倍率容量能量
返回目录 | PACK不同温度倍率容量能量
使用说明
1）该表可用于BMS-SOC算法初版软件
2）本表为参考电芯不同温度容量保持率测试值预估
3）BMS工程师需根据SOC精度试验及整车标定实验进行调整后方可冻结
PACK放电容量能量比率
| 温度/倍率 | 0.33C |  | 1.0C
|  | 容量保持率 | 能量保持率 | 容量保持率 | 能量保持率
-30℃
-25℃
| -20℃ | 75% | 65% | 95% | 80%
-15℃
| -10℃ | 85% | 75% | 95% | 85%
-5℃
| 0℃ | 90% | 85% | 95% | 90%
5℃
| 10℃ | 90% | 90% | 95% | 90%
15℃
20℃
| 25℃ | 100% | 100% | 100% | 100%
| 40℃ | 100% | 100% | 100% | 100%

## 表6-回馈功率
返回目录 | 回馈功率map
使用说明
| 1）该表可用于BMS-SOP算法 | [18 empty] | 由于不同的整车工况在相同SOC下对应电压不同，电流map仅供参考，BMS策略采用功率表
2）该表可用于整车性能仿真电池系统模型搭建
3）该表中不同SOC、温度对应功率值均为电池真实SOC、真实温度下的功率极限能力，中间SOC、温度点采用线性插值计算，BMS策略需考虑SOC精度、温度采集精度对map表的取值影响。
4）该参数map为BOL参数，BMS需通过SOH或荣休策略对全生命周期的map功率衰减做相应策略
| 10s power | T℃/SOC% | 0 | 1 | 2 | 3 | 4 | 5 | 10 | 20 | 30 | 40 | 50 | 60 | 70 | 80 | 90 | 95 | 96 | 97 | 98 | 99 | 100 | 10s current | T℃/SOC% | 0 | 1 | 2 | 3 | 4 | 5 | 10 | 20 | 30 | 40 | 50 | 60 | 70 | 80 | 90 | 95 | 96 | 97 | 98 | 99 | 100
|  | -25 | -20℃下不允许使用 | [21 empty] | -25 | -20℃下不允许使用
|  | -20 | 6.157632 | 6.157632 | 6.157632 | 6.157632 | 6.157632 | 6.157632 | 6.157632 | 6.157632 | 4.618224 | 3.078816 | 2.309112 | 1.539408 | 1.539408 | 1.539408 | 0.769704 | 0.769704 | 0.769704 | 0.769704 | 0.769704 | 0.769704 | 0 |  | -20 | 18.05757 | 18.05757 | 18.05757 | 18.05757 | 18.05757 | 18.05757 | 18.05757 | 18.05757 | 13.54318 | 9.028785 | 6.771589 | 4.514393 | 4.514393 | 4.514393 | 2.257196 | 2.257196 | 2.257196 | 2.257196 | 2.257196 | 2.257196 | 0
|  | -15 | 7.69704 | 7.69704 | 7.69704 | 7.69704 | 7.69704 | 7.69704 | 7.69704 | 7.69704 | 7.69704 | 7.69704 | 6.157632 | 4.618224 | 3.078816 | 3.078816 | 0.769704 | 0.769704 | 0.769704 | 0.769704 | 0.769704 | 0.769704 | 0 |  | -15 | 22.57196 | 22.57196 | 22.57196 | 22.57196 | 22.57196 | 22.57196 | 22.57196 | 22.57196 | 22.57196 | 22.57196 | 18.05757 | 13.54318 | 9.028785 | 9.028785 | 2.257196 | 2.257196 | 2.257196 | 2.257196 | 2.257196 | 2.257196 | 0
|  | -10 | 10.77586 | 10.77586 | 10.77586 | 10.77586 | 10.77586 | 10.77586 | 10.77586 | 10.77586 | 10.77586 | 10.77586 | 10.77586 | 7.69704 | 4.618224 | 4.618224 | 1.539408 | 1.539408 | 1.539408 | 0.769704 | 0.769704 | 0.769704 | 0 |  | -10 | 31.60075 | 31.60075 | 31.60075 | 31.60075 | 31.60075 | 31.60075 | 31.60075 | 31.60075 | 31.60075 | 31.60075 | 31.60075 | 22.57196 | 13.54318 | 13.54318 | 4.514393 | 4.514393 | 4.514393 | 2.257196 | 2.257196 | 2.257196 | 0
|  | -5 | 15.39408 | 15.39408 | 15.39408 | 15.39408 | 15.39408 | 15.39408 | 15.39408 | 15.39408 | 15.39408 | 15.39408 | 15.39408 | 12.31526 | 9.236448 | 7.69704 | 4.618224 | 3.078816 | 1.539408 | 1.539408 | 0.769704 | 0.769704 | 0 |  | -5 | 45.14393 | 45.14393 | 45.14393 | 45.14393 | 45.14393 | 45.14393 | 45.14393 | 45.14393 | 45.14393 | 45.14393 | 45.14393 | 36.11514 | 27.08636 | 22.57196 | 13.54318 | 9.028785 | 4.514393 | 4.514393 | 2.257196 | 2.257196 | 0
|  | 0 | 23.09112 | 23.09112 | 23.09112 | 23.09112 | 23.09112 | 23.09112 | 23.09112 | 23.09112 | 23.09112 | 23.09112 | 23.09112 | 18.4729 | 13.85467 | 10.77586 | 6.157632 | 4.618224 | 3.078816 | 1.539408 | 1.539408 | 0.769704 | 0 |  | 0 | 67.71589 | 67.71589 | 67.71589 | 67.71589 | 67.71589 | 67.71589 | 67.71589 | 67.71589 | 67.71589 | 67.71589 | 67.71589 | 54.17271 | 40.62953 | 31.60075 | 18.05757 | 13.54318 | 9.028785 | 4.514393 | 4.514393 | 2.257196 | 0
|  | 5 | 32.32757 | 32.32757 | 32.32757 | 32.32757 | 32.32757 | 32.32757 | 32.32757 | 32.32757 | 32.32757 | 32.32757 | 32.32757 | 27.09358 | 21.85959 | 17.85713 | 11.08374 | 8.312803 | 5.541869 | 2.770934 | 2.155171 | 0.769704 | 0 |  | 5 | 94.80225 | 94.80225 | 94.80225 | 94.80225 | 94.80225 | 94.80225 | 94.80225 | 94.80225 | 94.80225 | 94.80225 | 94.80225 | 79.45331 | 64.10438 | 52.36696 | 32.50363 | 24.37772 | 16.25181 | 8.125907 | 6.32015 | 2.257196 | 0
|  | 10 | 41.56401 | 41.56401 | 41.56401 | 41.56401 | 41.56401 | 41.56401 | 41.56401 | 41.56401 | 41.56401 | 41.56401 | 41.56401 | 35.71426 | 29.86451 | 24.93841 | 16.00984 | 12.00738 | 8.004921 | 4.002461 | 2.770934 | 0.769704 | 0 |  | 10 | 121.8886 | 121.8886 | 121.8886 | 121.8886 | 121.8886 | 121.8886 | 121.8886 | 121.8886 | 121.8886 | 121.8886 | 121.8886 | 104.7339 | 87.57922 | 73.13316 | 46.94968 | 35.21226 | 23.47484 | 11.73742 | 8.125907 | 2.257196 | 0
|  | 15 | 50.80046 | 50.80046 | 50.80046 | 50.80046 | 50.80046 | 50.80046 | 50.80046 | 50.80046 | 50.80046 | 50.80046 | 50.80046 | 44.33495 | 37.86943 | 32.01968 | 20.93595 | 15.70196 | 10.46797 | 5.233987 | 3.386697 | 1.539408 | 0 |  | 15 | 148.975 | 148.975 | 148.975 | 148.975 | 148.975 | 148.975 | 148.975 | 148.975 | 148.975 | 148.975 | 148.975 | 130.0145 | 111.0541 | 93.89937 | 61.39574 | 46.04681 | 30.69787 | 15.34894 | 9.931664 | 4.514393 | 0
|  | 20 | 60.03691 | 60.03691 | 60.03691 | 60.03691 | 60.03691 | 60.03691 | 60.03691 | 60.03691 | 60.03691 | 60.03691 | 60.03691 | 52.95563 | 45.87436 | 39.10096 | 25.86205 | 19.39654 | 12.93103 | 6.465513 | 4.002461 | 1.539408 | 0 |  | 20 | 176.0613 | 176.0613 | 176.0613 | 176.0613 | 176.0613 | 176.0613 | 176.0613 | 176.0613 | 176.0613 | 176.0613 | 176.0613 | 155.2951 | 134.5289 | 114.6656 | 75.8418 | 56.88135 | 37.9209 | 18.96045 | 11.73742 | 4.514393 | 0
|  | 25 | 69.27336 | 69.27336 | 69.27336 | 69.27336 | 69.27336 | 69.27336 | 69.27336 | 69.27336 | 69.27336 | 69.27336 | 69.27336 | 61.57632 | 53.87928 | 46.18224 | 30.78816 | 23.09112 | 15.39408 | 7.69704 | 4.618224 | 1.539408 | 0 |  | 25 | 203.1477 | 203.1477 | 203.1477 | 203.1477 | 203.1477 | 203.1477 | 203.1477 | 203.1477 | 203.1477 | 203.1477 | 203.1477 | 180.5757 | 158.0037 | 135.4318 | 90.28785 | 67.71589 | 45.14393 | 22.57196 | 13.54318 | 4.514393 | 0
|  | 30 | 69.27336 | 69.27336 | 69.27336 | 69.27336 | 69.27336 | 69.27336 | 69.27336 | 69.27336 | 69.27336 | 69.27336 | 69.27336 | 61.57632 | 53.87928 | 46.18224 | 30.78816 | 23.09112 | 15.39408 | 7.69704 | 4.618224 | 1.539408 | 0 |  | 30 | 203.1477 | 203.1477 | 203.1477 | 203.1477 | 203.1477 | 203.1477 | 203.1477 | 203.1477 | 203.1477 | 203.1477 | 203.1477 | 180.5757 | 158.0037 | 135.4318 | 90.28785 | 67.71589 | 45.14393 | 22.57196 | 13.54318 | 4.514393 | 0
|  | 35 | 69.27336 | 69.27336 | 69.27336 | 69.27336 | 69.27336 | 69.27336 | 69.27336 | 69.27336 | 69.27336 | 69.27336 | 69.27336 | 61.57632 | 53.87928 | 46.18224 | 30.78816 | 23.09112 | 15.39408 | 7.69704 | 4.618224 | 1.539408 | 0 |  | 35 | 203.1477 | 203.1477 | 203.1477 | 203.1477 | 203.1477 | 203.1477 | 203.1477 | 203.1477 | 203.1477 | 203.1477 | 203.1477 | 180.5757 | 158.0037 | 135.4318 | 90.28785 | 67.71589 | 45.14393 | 22.57196 | 13.54318 | 4.514393 | 0
|  | 40 | 69.27336 | 69.27336 | 69.27336 | 69.27336 | 69.27336 | 69.27336 | 69.27336 | 69.27336 | 69.27336 | 69.27336 | 69.27336 | 61.57632 | 53.87928 | 46.18224 | 30.78816 | 23.09112 | 15.39408 | 7.69704 | 4.618224 | 1.539408 | 0 |  | 40 | 203.1477 | 203.1477 | 203.1477 | 203.1477 | 203.1477 | 203.1477 | 203.1477 | 203.1477 | 203.1477 | 203.1477 | 203.1477 | 180.5757 | 158.0037 | 135.4318 | 90.28785 | 67.71589 | 45.14393 | 22.57196 | 13.54318 | 4.514393 | 0
|  | 45 | 69.27336 | 69.27336 | 69.27336 | 69.27336 | 69.27336 | 69.27336 | 69.27336 | 69.27336 | 69.27336 | 69.27336 | 69.27336 | 61.57632 | 53.87928 | 46.18224 | 30.78816 | 23.09112 | 15.39408 | 7.69704 | 4.618224 | 1.539408 | 0 |  | 45 | 203.1477 | 203.1477 | 203.1477 | 203.1477 | 203.1477 | 203.1477 | 203.1477 | 203.1477 | 203.1477 | 203.1477 | 203.1477 | 180.5757 | 158.0037 | 135.4318 | 90.28785 | 67.71589 | 45.14393 | 22.57196 | 13.54318 | 4.514393 | 0
|  | 50 | 43.87313 | 43.87313 | 43.87313 | 43.87313 | 43.87313 | 43.39354 | 42.9557 | 42.51785 | 42.08001 | 41.64217 | 41.20433 | 36.91796 | 32.6316 | 28.34524 | 20.21035 | 7.00549 | 4.618224 | 4.618224 | 4.618224 | 1.539408 | 0 |  | 50 | 128.6602 | 128.6602 | 128.6602 | 128.6602 | 128.6602 | 127.2538 | 125.9698 | 124.6858 | 123.4018 | 122.1178 | 120.8338 | 108.2638 | 95.69384 | 83.12386 | 59.2679 | 20.54396 | 13.54318 | 13.54318 | 13.54318 | 4.514393 | 0
|  | 55 | 18.4729 | 18.4729 | 18.4729 | 18.4729 | 18.4729 | 17.51373 | 16.63804 | 15.76235 | 14.88667 | 14.01098 | 13.13529 | 12.25961 | 11.38392 | 10.50824 | 9.632549 | 5.254118 | 4.618224 | 4.618224 | 4.618224 | 1.539408 | 0 |  | 55 | 54.17271 | 54.17271 | 54.17271 | 54.17271 | 54.17271 | 51.3599 | 48.7919 | 46.22391 | 43.65591 | 41.08792 | 38.51992 | 35.95193 | 33.38393 | 30.81594 | 28.24794 | 15.40797 | 13.54318 | 13.54318 | 13.54318 | 4.514393 | 0
|  | 60 | 0 | 0 | 0 | 0 | 0 | 0 | 0 | 0 | 0 | 0 | 0 | 0 | 0 | 0 | 0 | 0 | 0 | 0 | 0 | 0 | 0 |  | 60 | 0 | 0 | 0 | 0 | 0 | 0 | 0 | 0 | 0 | 0 | 0 | 0 | 0 | 0 | 0 | 0 | 0 | 0 | 0 | 0 | 0
| 30s power | T℃/SOC% | 0 | 1 | 2 | 3 | 4 | 5 | 10 | 20 | 30 | 40 | 50 | 60 | 70 | 80 | 90 | 95 | 96 | 97 | 98 | 99 | 100 | 30s current | T℃/SOC% | 0 | 1 | 2 | 3 | 4 | 5 | 10 | 20 | 30 | 40 | 50 | 60 | 70 | 80 | 90 | 95 | 96 | 97 | 98 | 99 | 100
|  | -25 | -20℃下不允许使用 | [21 empty] | -25 | -20℃下不允许使用
|  | -20 | 4.987682 | 4.987682 | 4.987682 | 4.987682 | 4.987682 | 4.987682 | 4.987682 | 4.987682 | 3.740761 | 2.493841 | 1.870381 | 1.24692 | 1.24692 | 1.24692 | 0.6234602 | 0.6234602 | 0.6234602 | 0.6234602 | 0.6234602 | 0.6234602 | 0 |  | -20 | 14.62663 | 14.62663 | 14.62663 | 14.62663 | 14.62663 | 14.62663 | 14.62663 | 14.62663 | 10.96997 | 7.313316 | 5.484987 | 3.656658 | 3.656658 | 3.656658 | 1.828329 | 1.828329 | 1.828329 | 1.828329 | 1.828329 | 1.828329 | 0
|  | -15 | 6.234602 | 6.234602 | 6.234602 | 6.234602 | 6.234602 | 6.234602 | 6.234602 | 6.234602 | 6.234602 | 6.234602 | 4.987682 | 3.740761 | 2.493841 | 2.493841 | 0.6234602 | 0.6234602 | 0.6234602 | 0.6234602 | 0.6234602 | 0.6234602 | 0 |  | -15 | 18.28329 | 18.28329 | 18.28329 | 18.28329 | 18.28329 | 18.28329 | 18.28329 | 18.28329 | 18.28329 | 18.28329 | 14.62663 | 10.96997 | 7.313316 | 7.313316 | 1.828329 | 1.828329 | 1.828329 | 1.828329 | 1.828329 | 1.828329 | 0
|  | -10 | 8.728443 | 8.728443 | 8.728443 | 8.728443 | 8.728443 | 8.728443 | 8.728443 | 8.728443 | 8.728443 | 8.728443 | 8.728443 | 6.234602 | 3.740761 | 3.740761 | 1.24692 | 1.24692 | 1.24692 | 0.6234602 | 0.6234602 | 0.6234602 | 0 |  | -10 | 25.59661 | 25.59661 | 25.59661 | 25.59661 | 25.59661 | 25.59661 | 25.59661 | 25.59661 | 25.59661 | 25.59661 | 25.59661 | 18.28329 | 10.96997 | 10.96997 | 3.656658 | 3.656658 | 3.656658 | 1.828329 | 1.828329 | 1.828329 | 0
|  | -5 | 12.4692 | 12.4692 | 12.4692 | 12.4692 | 12.4692 | 12.4692 | 12.4692 | 12.4692 | 12.4692 | 12.4692 | 12.4692 | 9.975363 | 7.481522 | 6.234602 | 3.740761 | 2.493841 | 1.24692 | 1.24692 | 0.6234602 | 0.6234602 | 0 |  | -5 | 36.56658 | 36.56658 | 36.56658 | 36.56658 | 36.56658 | 36.56658 | 36.56658 | 36.56658 | 36.56658 | 36.56658 | 36.56658 | 29.25326 | 21.93995 | 18.28329 | 10.96997 | 7.313316 | 3.656658 | 3.656658 | 1.828329 | 1.828329 | 0
|  | 0 | 18.70381 | 18.70381 | 18.70381 | 18.70381 | 18.70381 | 18.70381 | 18.70381 | 18.70381 | 18.70381 | 18.70381 | 18.70381 | 14.96304 | 11.22228 | 8.728443 | 4.987682 | 3.740761 | 2.493841 | 1.24692 | 1.24692 | 0.6234602 | 0 |  | 0 | 54.84987 | 54.84987 | 54.84987 | 54.84987 | 54.84987 | 54.84987 | 54.84987 | 54.84987 | 54.84987 | 54.84987 | 54.84987 | 43.8799 | 32.90992 | 25.59661 | 14.62663 | 10.96997 | 7.313316 | 3.656658 | 3.656658 | 1.828329 | 0
|  | 5 | 26.18533 | 26.18533 | 26.18533 | 26.18533 | 26.18533 | 26.18533 | 26.18533 | 26.18533 | 26.18533 | 26.18533 | 26.18533 | 21.9458 | 17.70627 | 14.46428 | 8.977827 | 6.73337 | 4.488913 | 2.244457 | 1.745689 | 0.6234602 | 0 |  | 5 | 76.78982 | 76.78982 | 76.78982 | 76.78982 | 76.78982 | 76.78982 | 76.78982 | 76.78982 | 76.78982 | 76.78982 | 76.78982 | 64.35718 | 51.92455 | 42.41723 | 26.32794 | 19.74595 | 13.16397 | 6.581985 | 5.119321 | 1.828329 | 0
|  | 10 | 33.66685 | 33.66685 | 33.66685 | 33.66685 | 33.66685 | 33.66685 | 33.66685 | 33.66685 | 33.66685 | 33.66685 | 33.66685 | 28.92855 | 24.19026 | 20.20011 | 12.96797 | 9.725979 | 6.483986 | 3.241993 | 2.244457 | 0.6234602 | 0 |  | 10 | 98.72977 | 98.72977 | 98.72977 | 98.72977 | 98.72977 | 98.72977 | 98.72977 | 98.72977 | 98.72977 | 98.72977 | 98.72977 | 84.83447 | 70.93917 | 59.23786 | 38.02924 | 28.52193 | 19.01462 | 9.507311 | 6.581985 | 1.828329 | 0
|  | 15 | 41.14837 | 41.14837 | 41.14837 | 41.14837 | 41.14837 | 41.14837 | 41.14837 | 41.14837 | 41.14837 | 41.14837 | 41.14837 | 35.91131 | 30.67424 | 25.93594 | 16.95812 | 12.71859 | 8.479059 | 4.239529 | 2.743225 | 1.24692 | 0 |  | 15 | 120.6697 | 120.6697 | 120.6697 | 120.6697 | 120.6697 | 120.6697 | 120.6697 | 120.6697 | 120.6697 | 120.6697 | 120.6697 | 105.3118 | 89.95379 | 76.05849 | 49.73055 | 37.29791 | 24.86528 | 12.43264 | 8.044648 | 3.656658 | 0
|  | 20 | 48.6299 | 48.6299 | 48.6299 | 48.6299 | 48.6299 | 48.6299 | 48.6299 | 48.6299 | 48.6299 | 48.6299 | 48.6299 | 42.89406 | 37.15823 | 31.67178 | 20.94826 | 15.7112 | 10.47413 | 5.237066 | 3.241993 | 1.24692 | 0 |  | 20 | 142.6097 | 142.6097 | 142.6097 | 142.6097 | 142.6097 | 142.6097 | 142.6097 | 142.6097 | 142.6097 | 142.6097 | 142.6097 | 125.789 | 108.9684 | 92.87912 | 61.43186 | 46.07389 | 30.71593 | 15.35796 | 9.507311 | 3.656658 | 0
|  | 25 | 56.11142 | 56.11142 | 56.11142 | 56.11142 | 56.11142 | 56.11142 | 56.11142 | 56.11142 | 56.11142 | 56.11142 | 56.11142 | 49.87682 | 43.64221 | 37.40761 | 24.93841 | 18.70381 | 12.4692 | 6.234602 | 3.740761 | 1.24692 | 0 |  | 25 | 164.5496 | 164.5496 | 164.5496 | 164.5496 | 164.5496 | 164.5496 | 164.5496 | 164.5496 | 164.5496 | 164.5496 | 164.5496 | 146.2663 | 127.983 | 109.6997 | 73.13316 | 54.84987 | 36.56658 | 18.28329 | 10.96997 | 3.656658 | 0
|  | 30 | 56.11142 | 56.11142 | 56.11142 | 56.11142 | 56.11142 | 56.11142 | 56.11142 | 56.11142 | 56.11142 | 56.11142 | 56.11142 | 49.87682 | 43.64221 | 37.40761 | 24.93841 | 18.70381 | 12.4692 | 6.234602 | 3.740761 | 1.24692 | 0 |  | 30 | 164.5496 | 164.5496 | 164.5496 | 164.5496 | 164.5496 | 164.5496 | 164.5496 | 164.5496 | 164.5496 | 164.5496 | 164.5496 | 146.2663 | 127.983 | 109.6997 | 73.13316 | 54.84987 | 36.56658 | 18.28329 | 10.96997 | 3.656658 | 0
|  | 35 | 56.11142 | 56.11142 | 56.11142 | 56.11142 | 56.11142 | 56.11142 | 56.11142 | 56.11142 | 56.11142 | 56.11142 | 56.11142 | 49.87682 | 43.64221 | 37.40761 | 24.93841 | 18.70381 | 12.4692 | 6.234602 | 3.740761 | 1.24692 | 0 |  | 35 | 164.5496 | 164.5496 | 164.5496 | 164.5496 | 164.5496 | 164.5496 | 164.5496 | 164.5496 | 164.5496 | 164.5496 | 164.5496 | 146.2663 | 127.983 | 109.6997 | 73.13316 | 54.84987 | 36.56658 | 18.28329 | 10.96997 | 3.656658 | 0
|  | 40 | 56.11142 | 56.11142 | 56.11142 | 56.11142 | 56.11142 | 56.11142 | 56.11142 | 56.11142 | 56.11142 | 56.11142 | 56.11142 | 49.87682 | 43.64221 | 37.40761 | 24.93841 | 18.70381 | 12.4692 | 6.234602 | 3.740761 | 1.24692 | 0 |  | 40 | 164.5496 | 164.5496 | 164.5496 | 164.5496 | 164.5496 | 164.5496 | 164.5496 | 164.5496 | 164.5496 | 164.5496 | 164.5496 | 146.2663 | 127.983 | 109.6997 | 73.13316 | 54.84987 | 36.56658 | 18.28329 | 10.96997 | 3.656658 | 0
|  | 45 | 56.11142 | 56.11142 | 56.11142 | 56.11142 | 56.11142 | 56.11142 | 56.11142 | 56.11142 | 56.11142 | 56.11142 | 56.11142 | 49.87682 | 43.64221 | 37.40761 | 24.93841 | 18.70381 | 12.4692 | 6.234602 | 3.740761 | 1.24692 | 0 |  | 45 | 164.5496 | 164.5496 | 164.5496 | 164.5496 | 164.5496 | 164.5496 | 164.5496 | 164.5496 | 164.5496 | 164.5496 | 164.5496 | 146.2663 | 127.983 | 109.6997 | 73.13316 | 54.84987 | 36.56658 | 18.28329 | 10.96997 | 3.656658 | 0
|  | 50 | 35.53723 | 35.53723 | 35.53723 | 35.53723 | 35.53723 | 35.14877 | 34.79412 | 34.43946 | 34.08481 | 33.73016 | 33.3755 | 29.90355 | 26.4316 | 22.95964 | 16.37039 | 5.674447 | 3.740761 | 3.740761 | 3.740761 | 1.24692 | 0 |  | 50 | 104.2148 | 104.2148 | 104.2148 | 104.2148 | 104.2148 | 103.0756 | 102.0355 | 100.9955 | 99.95545 | 98.91541 | 97.87538 | 87.69369 | 77.51201 | 67.33033 | 48.007 | 16.64061 | 10.96997 | 10.96997 | 10.96997 | 3.656658 | 0
|  | 55 | 14.96304 | 14.96304 | 14.96304 | 14.96304 | 14.96304 | 14.18612 | 13.47681 | 12.76751 | 12.0582 | 11.34889 | 10.63959 | 9.930282 | 9.220976 | 8.511671 | 7.802365 | 4.255835 | 3.740761 | 3.740761 | 3.740761 | 1.24692 | 0 |  | 55 | 43.8799 | 43.8799 | 43.8799 | 43.8799 | 43.8799 | 41.60152 | 39.52144 | 37.44137 | 35.36129 | 33.28121 | 31.20114 | 29.12106 | 27.04099 | 24.96091 | 22.88083 | 12.48046 | 10.96997 | 10.96997 | 10.96997 | 3.656658 | 0
|  | 60 | 0 | 0 | 0 | 0 | 0 | 0 | 0 | 0 | 0 | 0 | 0 | 0 | 0 | 0 | 0 | 0 | 0 | 0 | 0 | 0 | 0 |  | 60 | 0 | 0 | 0 | 0 | 0 | 0 | 0 | 0 | 0 | 0 | 0 | 0 | 0 | 0 | 0 | 0 | 0 | 0 | 0 | 0 | 0
| 持续 power | T℃/SOC% | 0 | 1 | 2 | 3 | 4 | 5 | 10 | 20 | 30 | 40 | 50 | 60 | 70 | 80 | 90 | 95 | 96 | 97 | 98 | 99 | 100 | 持续 current | T℃/SOC% | 0 | 1 | 2 | 3 | 4 | 5 | 10 | 20 | 30 | 40 | 50 | 60 | 70 | 80 | 90 | 95 | 96 | 97 | 98 | 99 | 100
|  | -25 | -20℃下不允许使用 | [21 empty] | -25 | -20℃下不允许使用
|  | -20 | 4.310342 | 4.310342 | 4.310342 | 4.310342 | 4.310342 | 4.310342 | 4.310342 | 4.310342 | 3.232757 | 2.155171 | 1.616378 | 1.077586 | 1.077586 | 1.077586 | 0.5387928 | 0.5387928 | 0.5387928 | 0.5387928 | 0.5387928 | 0.5387928 | 0 |  | -20 | 12.6403 | 12.6403 | 12.6403 | 12.6403 | 12.6403 | 12.6403 | 12.6403 | 12.6403 | 9.480225 | 6.32015 | 4.740112 | 3.160075 | 3.160075 | 3.160075 | 1.580037 | 1.580037 | 1.580037 | 1.580037 | 1.580037 | 1.580037 | 0
|  | -15 | 5.387928 | 5.387928 | 5.387928 | 5.387928 | 5.387928 | 5.387928 | 5.387928 | 5.387928 | 5.387928 | 5.387928 | 4.310342 | 3.232757 | 2.155171 | 2.155171 | 0.5387928 | 0.5387928 | 0.5387928 | 0.5387928 | 0.5387928 | 0.5387928 | 0 |  | -15 | 15.80037 | 15.80037 | 15.80037 | 15.80037 | 15.80037 | 15.80037 | 15.80037 | 15.80037 | 15.80037 | 15.80037 | 12.6403 | 9.480225 | 6.32015 | 6.32015 | 1.580037 | 1.580037 | 1.580037 | 1.580037 | 1.580037 | 1.580037 | 0
|  | -10 | 7.543099 | 7.543099 | 7.543099 | 7.543099 | 7.543099 | 7.543099 | 7.543099 | 7.543099 | 7.543099 | 7.543099 | 7.543099 | 5.387928 | 3.232757 | 3.232757 | 1.077586 | 1.077586 | 1.077586 | 0.5387928 | 0.5387928 | 0.5387928 | 0 |  | -10 | 22.12052 | 22.12052 | 22.12052 | 22.12052 | 22.12052 | 22.12052 | 22.12052 | 22.12052 | 22.12052 | 22.12052 | 22.12052 | 15.80037 | 9.480225 | 9.480225 | 3.160075 | 3.160075 | 3.160075 | 1.580037 | 1.580037 | 1.580037 | 0
|  | -5 | 10.77586 | 10.77586 | 10.77586 | 10.77586 | 10.77586 | 10.77586 | 10.77586 | 10.77586 | 10.77586 | 10.77586 | 10.77586 | 8.620684 | 6.465513 | 5.387928 | 3.232757 | 2.155171 | 1.077586 | 1.077586 | 0.5387928 | 0.5387928 | 0 |  | -5 | 31.60075 | 31.60075 | 31.60075 | 31.60075 | 31.60075 | 31.60075 | 31.60075 | 31.60075 | 31.60075 | 31.60075 | 31.60075 | 25.2806 | 18.96045 | 15.80037 | 9.480225 | 6.32015 | 3.160075 | 3.160075 | 1.580037 | 1.580037 | 0
|  | 0 | 16.16378 | 16.16378 | 16.16378 | 16.16378 | 16.16378 | 16.16378 | 16.16378 | 16.16378 | 16.16378 | 16.16378 | 16.16378 | 12.93103 | 9.69827 | 7.543099 | 4.310342 | 3.232757 | 2.155171 | 1.077586 | 1.077586 | 0.5387928 | 0 |  | 0 | 47.40112 | 47.40112 | 47.40112 | 47.40112 | 47.40112 | 47.40112 | 47.40112 | 47.40112 | 47.40112 | 47.40112 | 47.40112 | 37.9209 | 28.44067 | 22.12052 | 12.6403 | 9.480225 | 6.32015 | 3.160075 | 3.160075 | 1.580037 | 0
|  | 5 | 22.6293 | 22.6293 | 22.6293 | 22.6293 | 22.6293 | 22.6293 | 22.6293 | 22.6293 | 22.6293 | 22.6293 | 22.6293 | 18.96551 | 15.30171 | 12.49999 | 7.758616 | 5.818962 | 3.879308 | 1.939654 | 1.50862 | 0.5387928 | 0 |  | 5 | 66.36157 | 66.36157 | 66.36157 | 66.36157 | 66.36157 | 66.36157 | 66.36157 | 66.36157 | 66.36157 | 66.36157 | 66.36157 | 55.61732 | 44.87306 | 36.65687 | 22.75254 | 17.0644 | 11.37627 | 5.688135 | 4.424105 | 1.580037 | 0
|  | 10 | 28 | 28 | 28 | 28 | 28 | 28 | 28 | 28 | 28 | 28 | 28 | 24.99998 | 20.90516 | 17.45689 | 11.20689 | 8.405167 | 5.603445 | 2.801722 | 1.939654 | 0.5387928 | 0 |  | 10 | 82.11144 | 82.11144 | 82.11144 | 82.11144 | 82.11144 | 82.11144 | 82.11144 | 82.11144 | 82.11144 | 82.11144 | 82.11144 | 73.31374 | 61.30545 | 51.19321 | 32.86478 | 24.64858 | 16.43239 | 8.216195 | 5.688135 | 1.580037 | 0
|  | 15 | 30 | 30 | 30 | 30 | 30 | 30 | 30 | 30 | 30 | 30 | 30 | 29 | 26.5086 | 22.41378 | 14.65516 | 10.99137 | 7.327582 | 3.663791 | 2.370688 | 1.077586 | 0 |  | 15 | 87.97654 | 87.97654 | 87.97654 | 87.97654 | 87.97654 | 87.97654 | 87.97654 | 87.97654 | 87.97654 | 87.97654 | 87.97654 | 85.04399 | 77.73784 | 65.72956 | 42.97702 | 32.23276 | 21.48851 | 10.74425 | 6.952165 | 3.160075 | 0
|  | 20 | 32 | 32 | 32 | 32 | 32 | 32 | 32 | 32 | 32 | 32 | 32 | 32 | 32.11205 | 27.37067 | 18.10344 | 13.57758 | 9.051719 | 4.525859 | 2.801722 | 1.077586 | 0 |  | 20 | 93.84164 | 93.84164 | 93.84164 | 93.84164 | 93.84164 | 93.84164 | 93.84164 | 93.84164 | 93.84164 | 93.84164 | 93.84164 | 93.84164 | 94.17023 | 80.2659 | 53.08926 | 39.81694 | 26.54463 | 13.27231 | 8.216195 | 3.160075 | 0
|  | 25 | 38 | 38 | 38 | 38 | 38 | 38 | 38 | 38 | 38 | 38 | 38 | 33 | 32 | 32.32757 | 21.55171 | 16.16378 | 10.77586 | 5.387928 | 3.232757 | 1.077586 | 0 |  | 25 | 111.437 | 111.437 | 111.437 | 111.437 | 111.437 | 111.437 | 111.437 | 111.437 | 111.437 | 111.437 | 111.437 | 96.77419 | 93.84164 | 94.80225 | 63.2015 | 47.40112 | 31.60075 | 15.80037 | 9.480225 | 3.160075 | 0
|  | 30 | 38 | 38 | 38 | 38 | 38 | 38 | 38 | 38 | 38 | 38 | 38 | 33 | 32 | 32.32757 | 21.55171 | 16.16378 | 10.77586 | 5.387928 | 3.232757 | 1.077586 | 0 |  | 30 | 111.437 | 111.437 | 111.437 | 111.437 | 111.437 | 111.437 | 111.437 | 111.437 | 111.437 | 111.437 | 111.437 | 96.77419 | 93.84164 | 94.80225 | 63.2015 | 47.40112 | 31.60075 | 15.80037 | 9.480225 | 3.160075 | 0
|  | 35 | 38 | 38 | 38 | 38 | 38 | 38 | 38 | 38 | 38 | 38 | 38 | 33 | 32 | 32.32757 | 21.55171 | 16.16378 | 10.77586 | 5.387928 | 3.232757 | 1.077586 | 0 |  | 35 | 111.437 | 111.437 | 111.437 | 111.437 | 111.437 | 111.437 | 111.437 | 111.437 | 111.437 | 111.437 | 111.437 | 96.77419 | 93.84164 | 94.80225 | 63.2015 | 47.40112 | 31.60075 | 15.80037 | 9.480225 | 3.160075 | 0
|  | 40 | 38 | 38 | 38 | 38 | 38 | 38 | 38 | 38 | 38 | 38 | 38 | 33 | 32 | 32.32757 | 21.55171 | 16.16378 | 10.77586 | 5.387928 | 3.232757 | 1.077586 | 0 |  | 40 | 111.437 | 111.437 | 111.437 | 111.437 | 111.437 | 111.437 | 111.437 | 111.437 | 111.437 | 111.437 | 111.437 | 96.77419 | 93.84164 | 94.80225 | 63.2015 | 47.40112 | 31.60075 | 15.80037 | 9.480225 | 3.160075 | 0
|  | 45 | 38 | 38 | 38 | 38 | 38 | 38 | 38 | 38 | 38 | 38 | 38 | 33 | 32 | 32.32757 | 21.55171 | 16.16378 | 10.77586 | 5.387928 | 3.232757 | 1.077586 | 0 |  | 45 | 111.437 | 111.437 | 111.437 | 111.437 | 111.437 | 111.437 | 111.437 | 111.437 | 111.437 | 111.437 | 111.437 | 96.77419 | 93.84164 | 94.80225 | 63.2015 | 47.40112 | 31.60075 | 15.80037 | 9.480225 | 3.160075 | 0
|  | 50 | 30.71119 | 30.71119 | 30.71119 | 30.71119 | 30.71119 | 30.37548 | 30.06899 | 29.7625 | 29.45601 | 29.14952 | 28.84303 | 25.84257 | 22.84212 | 19.84167 | 14.14725 | 4.903843 | 3.232757 | 3.232757 | 3.232757 | 1.077586 | 0 |  | 50 | 90.06213 | 90.06213 | 90.06213 | 90.06213 | 90.06213 | 89.07765 | 88.17885 | 87.28005 | 86.38126 | 85.48246 | 84.58366 | 75.78467 | 66.98569 | 58.1867 | 41.48753 | 14.38077 | 9.480225 | 9.480225 | 9.480225 | 3.160075 | 0
|  | 55 | 12.93103 | 12.93103 | 12.93103 | 12.93103 | 12.93103 | 12.25961 | 11.64663 | 11.03365 | 10.42067 | 9.807686 | 9.194706 | 8.581725 | 7.968745 | 7.355765 | 6.742784 | 3.677882 | 3.232757 | 3.232757 | 3.232757 | 1.077586 | 0 |  | 55 | 37.9209 | 37.9209 | 37.9209 | 37.9209 | 37.9209 | 35.95193 | 34.15433 | 32.35674 | 30.55914 | 28.76154 | 26.96395 | 25.16635 | 23.36875 | 21.57116 | 19.77356 | 10.78558 | 9.480225 | 9.480225 | 9.480225 | 3.160075 | 0
|  | 60 | 0 | 0 | 0 | 0 | 0 | 0 | 0 | 0 | 0 | 0 | 0 | 0 | 0 | 0 | 0 | 0 | 0 | 0 | 0 | 0 | 0 |  | 60 | 0 | 0 | 0 | 0 | 0 | 0 | 0 | 0 | 0 | 0 | 0 | 0 | 0 | 0 | 0 | 0 | 0 | 0 | 0 | 0 | 0

## 表7-放电功率
返回目录 | 放电功率map
使用说明
1）该表可用于BMS-SOP算法
2）该表可用于整车性能仿真电池系统模型搭建
3）该表中不同SOC、温度对应功率值均为电池真实SOC、真实温度下的功率极限能力，中间SOC、温度点采用线性插值计算，BMS策略需考虑SOC精度、温度采集精度对map表的取值影响。
4）该参数map为BOL参数，BMS需通过SOH或荣休策略对全生命周期的map功率衰减做相应策略
由于不同的整车工况在相同SOC下对应电压不同，电流map仅供参考，BMS策略采用功率表
| 10s power | T℃/SOC% | 0 | 3 | 5 | 10 | 20 | 30 | 40 | 50 | 60 | 70 | 80 | 90 | 95 | 96 | 97 | 98 | 99 | 100 | 10s current/A | T℃/SOC% | 0 | 3 | 5 | 10 | 20 | 30 | 40 | 50 | 60 | 70 | 80 | 90 | 95 | 96 | 97 | 98 | 99 | 100
|  | ＜-30 | 0 | 0 | 0 | 0 | 0 | 0 | 0 | 0 | 0 | 0 | 0 | 0 | 0 | 0 | 0 | 0 | 0 | 0 |  | ＜-30 | 0 | 0 | 0 | 0 | 0 | 0 | 0 | 0 | 0 | 0 | 0 | 0 | 0 | 0 | 0 | 0 | 0 | 0
|  | -30 | 1 | 5 | 5 | 9 | 9 | 10 | 12 | 13 | 14 | 14 | 15 | 15 | 15 | 15 | 15 | 15 | 15 | 15 |  | -30 | 2 | 14 | 14 | 26 | 26 | 29 | 35 | 38 | 41 | 41 | 43 | 43 | 43 | 43 | 43 | 43 | 43 | 43
|  | -25 | 1 | 6 | 7 | 12 | 12 | 13 | 16 | 18 | 18 | 19 | 28 | 28 | 28 | 28 | 28 | 28 | 28 | 28 |  | -25 | 2 | 17 | 20 | 35 | 35 | 38 | 46 | 52 | 52 | 55 | 82 | 82 | 82 | 82 | 82 | 82 | 82 | 82
|  | -20 | 2 | 8 | 12.59104 | 16 | 22 | 28 | 35 | 40 | 40 | 40 | 40 | 41 | 41 | 41 | 41 | 41 | 41 | 41 |  | -20 | 5 | 23 | 36 | 46 | 64 | 82 | 102 | 117 | 117 | 117 | 117 | 120 | 120 | 120 | 120 | 120 | 120 | 120
|  | -15 | 2 | 9 | 14 | 16 | 28 | 35 | 38 | 44 | 44 | 44 | 48 | 48 | 48 | 48 | 48 | 48 | 48 | 48 |  | -15 | 5 | 26 | 41 | 46 | 82 | 102 | 111 | 129 | 129 | 129 | 140 | 140 | 140 | 140 | 140 | 140 | 140 | 140
|  | -10 | 3 | 10 | 16 | 20 | 37 | 39 | 44 | 57 | 58 | 60 | 63 | 63 | 63 | 63 | 63 | 63 | 63 | 63 |  | -10 | 8 | 29 | 46 | 58 | 108 | 114 | 129 | 167 | 170 | 175 | 184 | 184 | 184 | 184 | 184 | 184 | 184 | 184
|  | -5 | 5 | 15 | 22 | 25 | 37 | 43 | 50 | 61 | 61 | 63 | 69 | 69 | 69 | 69 | 69 | 69 | 69 | 69 |  | -5 | 14 | 43 | 64 | 73 | 108 | 126 | 146 | 178 | 178 | 184 | 202 | 202 | 202 | 202 | 202 | 202 | 202 | 202
|  | 0 | 5 | 21 | 28 | 37 | 47 | 48 | 56 | 67 | 67 | 70 | 76 | 76 | 76 | 76 | 76 | 76 | 76 | 76 |  | 0 | 14 | 61 | 82 | 108 | 137 | 140 | 164 | 196 | 196 | 205 | 222 | 222 | 222 | 222 | 222 | 222 | 222 | 222
|  | 5 | 5 | 23 | 34 | 38 | 53 | 58 | 65 | 72 | 77 | 82 | 85 | 85 | 85 | 85 | 85 | 85 | 85 | 85 |  | 5 | 14 | 67 | 99 | 111 | 155 | 170 | 190 | 211 | 225 | 240 | 249 | 249 | 249 | 249 | 249 | 249 | 249 | 249
|  | 10 | 5 | 30 | 36 | 50 | 65 | 68 | 72 | 84 | 87 | 88 | 88 | 88 | 88 | 88 | 88 | 88 | 88 | 88 |  | 10 | 14 | 87 | 105 | 146 | 190 | 199 | 211 | 246 | 255 | 258 | 258 | 258 | 258 | 258 | 258 | 258 | 258 | 258
|  | 15 | 5 | 34 | 36 | 53 | 70 | 81 | 88 | 88 | 89 | 89 | 89 | 89 | 89 | 89 | 89 | 89 | 89 | 89 |  | 15 | 14 | 99 | 105 | 155 | 205 | 237 | 258 | 258 | 260 | 260 | 260 | 260 | 260 | 260 | 260 | 260 | 260 | 260
|  | 20 | 5 | 44 | 50 | 61 | 79 | 88 | 88 | 89 | 90 | 90 | 92 | 92 | 92 | 92 | 92 | 92 | 92 | 92 |  | 20 | 14 | 129 | 146 | 178 | 231 | 258 | 258 | 260 | 263 | 263 | 269 | 269 | 269 | 269 | 269 | 269 | 269 | 269
|  | 25 | 5 | 68 | 68 | 74 | 88 | 88 | 90 | 91 | 92 | 92 | 92 | 92 | 92 | 92 | 92 | 92 | 92 | 92 |  | 25 | 14 | 199 | 199 | 217 | 258 | 258 | 263 | 266 | 269 | 269 | 269 | 269 | 269 | 269 | 269 | 269 | 269 | 269
|  | 30 | 5 | 68 | 68 | 74 | 88 | 88 | 90 | 91 | 92 | 92 | 92 | 92 | 92 | 92 | 92 | 92 | 92 | 92 |  | 30 | 14 | 199 | 199 | 217 | 258 | 258 | 263 | 266 | 269 | 269 | 269 | 269 | 269 | 269 | 269 | 269 | 269 | 269
|  | 35 | 5 | 68 | 68 | 74 | 88 | 88 | 90 | 91 | 92 | 92 | 92 | 92 | 92 | 92 | 92 | 92 | 92 | 92 |  | 35 | 14 | 199 | 199 | 217 | 258 | 258 | 263 | 266 | 269 | 269 | 269 | 269 | 269 | 269 | 269 | 269 | 269 | 269
|  | 40 | 5 | 68 | 68 | 74 | 88 | 88 | 90 | 91 | 92 | 92 | 92 | 92 | 92 | 92 | 92 | 92 | 92 | 92 |  | 40 | 14 | 199 | 199 | 217 | 258 | 258 | 263 | 266 | 269 | 269 | 269 | 269 | 269 | 269 | 269 | 269 | 269 | 269
|  | 45 | 5 | 68 | 68 | 74 | 88 | 88 | 90 | 90 | 90 | 90 | 90 | 90 | 90 | 90 | 90 | 90 | 90 | 90 |  | 45 | 14 | 199 | 199 | 217 | 258 | 258 | 263 | 263 | 263 | 263 | 263 | 263 | 263 | 263 | 263 | 263 | 263 | 263
|  | 50 | 5 | 17 | 35 | 37 | 57 | 59 | 61 | 78 | 78 | 78 | 78 | 78 | 78 | 78 | 78 | 78 | 78 | 78 |  | 50 | 14 | 49 | 102 | 108 | 167 | 173 | 178 | 228 | 228 | 228 | 228 | 228 | 228 | 228 | 228 | 228 | 228 | 228
|  | 55 | 4 | 12 | 11 | 11 | 11 | 11 | 11 | 14 | 14 | 14 | 14 | 14 | 14 | 14 | 14 | 14 | 14 | 14 |  | 55 | 11 | 35 | 32 | 32 | 32 | 32 | 32 | 41 | 41 | 41 | 41 | 41 | 41 | 41 | 41 | 41 | 41 | 41
|  | 60 | 0 | 0 | 0 | 0 | 0 | 0 | 0 | 0 | 0 | 0 | 0 | 0 | 0 | 0 | 0 | 0 | 0 | 0 |  | 60 | 0 | 0 | 0 | 0 | 0 | 0 | 0 | 0 | 0 | 0 | 0 | 0 | 0 | 0 | 0 | 0 | 0 | 0
| 30s power | T℃/SOC% | 0 | 3 | 5 | 10 | 20 | 30 | 40 | 50 | 60 | 70 | 80 | 90 | 95 | 96 | 97 | 98 | 99 | 100 | 30s current/A | T℃/SOC% | 0 | 3 | 5 | 10 | 20 | 30 | 40 | 50 | 60 | 70 | 80 | 90 | 95 | 96 | 97 | 98 | 99 | 100
|  | ＜-30 | 0 | 0 | 0 | 0 | 0 | 0 | 0 | 0 | 0 | 0 | 0 | 0 | 0 | 0 | 0 | 0 | 0 | 0 |  | ＜-30 | 0 | 0 | 0 | 0 | 0 | 0 | 0 | 0 | 0 | 0 | 0 | 0 | 0 | 0 | 0 | 0 | 0 | 0
|  | -30 | 0 | 4 | 4 | 6 | 7 | 8 | 10 | 10 | 11 | 11 | 12 | 12 | 12 | 12 | 12 | 12 | 12 | 12 |  | -30 | 0 | 11 | 11 | 17 | 20 | 23 | 29 | 29 | 32 | 32 | 35 | 35 | 35 | 35 | 35 | 35 | 35 | 35
|  | -25 | 0 | 5 | 5 | 9 | 10 | 10 | 13 | 14 | 15 | 15 | 23 | 23 | 23 | 23 | 23 | 23 | 23 | 23 |  | -25 | 0 | 14 | 14 | 26 | 29 | 29 | 38 | 41 | 43 | 43 | 67 | 67 | 67 | 67 | 67 | 67 | 67 | 67
|  | -20 | 1 | 7 | 11.76632 | 11.77253 | 17 | 22 | 28 | 32 | 32 | 32 | 32 | 32 | 32 | 32 | 32 | 32 | 32 | 32 |  | -20 | 2 | 20 | 34 | 34 | 49 | 64 | 82 | 93 | 93 | 93 | 93 | 93 | 93 | 93 | 93 | 93 | 93 | 93
|  | -15 | 1 | 7 | 12 | 13 | 23 | 28 | 30 | 35 | 35 | 35 | 38 | 38 | 38 | 38 | 38 | 38 | 38 | 38 |  | -15 | 2 | 20 | 35 | 38 | 67 | 82 | 87 | 102 | 102 | 102 | 111 | 111 | 111 | 111 | 111 | 111 | 111 | 111
|  | -10 | 2 | 8 | 13 | 16 | 29 | 31 | 35 | 45 | 46 | 48 | 51 | 51 | 51 | 51 | 51 | 51 | 51 | 51 |  | -10 | 5 | 23 | 38 | 46 | 85 | 90 | 102 | 131 | 134 | 140 | 149 | 149 | 149 | 149 | 149 | 149 | 149 | 149
|  | -5 | 4 | 12 | 17 | 20 | 29 | 34 | 40 | 49 | 49 | 51 | 55 | 55 | 55 | 55 | 55 | 55 | 55 | 55 |  | -5 | 11 | 35 | 49 | 58 | 85 | 99 | 117 | 143 | 143 | 149 | 161 | 161 | 161 | 161 | 161 | 161 | 161 | 161
|  | 0 | 5 | 17 | 22 | 29 | 37 | 38 | 44 | 53 | 53 | 56 | 61 | 61 | 61 | 61 | 61 | 61 | 61 | 61 |  | 0 | 14 | 49 | 64 | 85 | 108 | 111 | 129 | 155 | 155 | 164 | 178 | 178 | 178 | 178 | 178 | 178 | 178 | 178
|  | 5 | 5 | 18 | 27 | 30 | 43 | 46 | 52 | 58 | 61 | 66 | 68 | 68 | 68 | 68 | 68 | 68 | 68 | 68 |  | 5 | 14 | 52 | 79 | 87 | 126 | 134 | 152 | 170 | 178 | 193 | 199 | 199 | 199 | 199 | 199 | 199 | 199 | 199
|  | 10 | 5 | 24 | 29 | 40 | 52 | 54 | 58 | 67 | 69 | 70 | 70 | 70 | 70 | 70 | 70 | 70 | 70 | 70 |  | 10 | 14 | 70 | 85 | 117 | 152 | 158 | 170 | 196 | 202 | 205 | 205 | 205 | 205 | 205 | 205 | 205 | 205 | 205
|  | 15 | 5 | 27 | 29 | 43 | 56 | 65 | 70 | 70 | 71 | 71 | 71 | 71 | 71 | 71 | 71 | 71 | 71 | 71 |  | 15 | 14 | 79 | 85 | 126 | 164 | 190 | 205 | 205 | 208 | 208 | 208 | 208 | 208 | 208 | 208 | 208 | 208 | 208
|  | 20 | 5 | 35 | 40 | 49 | 63 | 70 | 70 | 71 | 72 | 72 | 73 | 73 | 73 | 73 | 73 | 73 | 73 | 73 |  | 20 | 14 | 102 | 117 | 143 | 184 | 205 | 205 | 208 | 211 | 211 | 214 | 214 | 214 | 214 | 214 | 214 | 214 | 214
|  | 25 | 5 | 54 | 54 | 59 | 70 | 70 | 72 | 72 | 73 | 73 | 73 | 73 | 73 | 73 | 73 | 73 | 73 | 73 |  | 25 | 14 | 158 | 158 | 173 | 205 | 205 | 211 | 211 | 214 | 214 | 214 | 214 | 214 | 214 | 214 | 214 | 214 | 214
|  | 30 | 5 | 54 | 54 | 59 | 70 | 70 | 72 | 72 | 73 | 73 | 73 | 73 | 73 | 73 | 73 | 73 | 73 | 73 |  | 30 | 14 | 158 | 158 | 173 | 205 | 205 | 211 | 211 | 214 | 214 | 214 | 214 | 214 | 214 | 214 | 214 | 214 | 214
|  | 35 | 5 | 54 | 54 | 59 | 70 | 70 | 72 | 72 | 73 | 73 | 73 | 73 | 73 | 73 | 73 | 73 | 73 | 73 |  | 35 | 14 | 158 | 158 | 173 | 205 | 205 | 211 | 211 | 214 | 214 | 214 | 214 | 214 | 214 | 214 | 214 | 214 | 214
|  | 40 | 5 | 54 | 54 | 59 | 70 | 70 | 72 | 72 | 73 | 73 | 73 | 73 | 73 | 73 | 73 | 73 | 73 | 73 |  | 40 | 14 | 158 | 158 | 173 | 205 | 205 | 211 | 211 | 214 | 214 | 214 | 214 | 214 | 214 | 214 | 214 | 214 | 214
|  | 45 | 5 | 54 | 54 | 59 | 70 | 70 | 72 | 72 | 72 | 72 | 72 | 72 | 72 | 72 | 72 | 72 | 72 | 72 |  | 45 | 14 | 158 | 158 | 173 | 205 | 205 | 211 | 211 | 211 | 211 | 211 | 211 | 211 | 211 | 211 | 211 | 211 | 211
|  | 50 | 5 | 14 | 28 | 29 | 45 | 47 | 49 | 62 | 62 | 62 | 62 | 62 | 62 | 62 | 62 | 62 | 62 | 62 |  | 50 | 14 | 41 | 82 | 85 | 131 | 137 | 143 | 181 | 181 | 181 | 181 | 181 | 181 | 181 | 181 | 181 | 181 | 181
|  | 55 | 3 | 9 | 9 | 9 | 9 | 9 | 9 | 11 | 11 | 11 | 11 | 11 | 11 | 11 | 11 | 11 | 11 | 11 |  | 55 | 8 | 26 | 26 | 26 | 26 | 26 | 26 | 32 | 32 | 32 | 32 | 32 | 32 | 32 | 32 | 32 | 32 | 32
|  | 60 | 0 | 0 | 0 | 0 | 0 | 0 | 0 | 0 | 0 | 0 | 0 | 0 | 0 | 0 | 0 | 0 | 0 | 0 |  | 60 | 0 | 0 | 0 | 0 | 0 | 0 | 0 | 0 | 0 | 0 | 0 | 0 | 0 | 0 | 0 | 0 | 0 | 0
| 持续power | T℃/SOC% | 0 | 3 | 5 | 10 | 20 | 30 | 40 | 50 | 60 | 70 | 80 | 90 | 95 | 96 | 97 | 98 | 99 | 100 | 持续current/A | T℃/SOC% | 0 | 3 | 5 | 10 | 20 | 30 | 40 | 50 | 60 | 70 | 80 | 90 | 95 | 96 | 97 | 98 | 99 | 100
|  | ＜-30 | 0 | 0 | 0 | 0 | 0 | 0 | 0 | 0 | 0 | 0 | 0 | 0 | 0 | 0 | 0 | 0 | 0 | 0 |  | ＜-30 | 0 | 0 | 0 | 0 | 0 | 0 | 0 | 0 | 0 | 0 | 0 | 0 | 0 | 0 | 0 | 0 | 0 | 0
|  | -30 | 0 | 3 | 3 | 4 | 3 | 4 | 5 | 5 | 5 | 6 | 6 | 6 | 6 | 6 | 6 | 6 | 6 | 6 |  | -30 | 0 | 8 | 8 | 11 | 8 | 11 | 14 | 14 | 14 | 17 | 17 | 17 | 17 | 17 | 17 | 17 | 17 | 17
|  | -25 | 0 | 3 | 4 | 4 | 5 | 5 | 7 | 7 | 7 | 8 | 12 | 12 | 12 | 12 | 12 | 12 | 12 | 12 |  | -25 | 0 | 8 | 11 | 11 | 14 | 14 | 20 | 20 | 20 | 23 | 35 | 35 | 35 | 35 | 35 | 35 | 35 | 35
|  | -20 | 0 | 3 | 4 | 6 | 9 | 11 | 14 | 17 | 17 | 17 | 17 | 17 | 17 | 17 | 17 | 17 | 17 | 17 |  | -20 | 0 | 8 | 11 | 17 | 26 | 32 | 41 | 49 | 49 | 49 | 49 | 49 | 49 | 49 | 49 | 49 | 49 | 49
|  | -15 | 1 | 3 | 5 | 7 | 12 | 15 | 17 | 20 | 20 | 20 | 22 | 22 | 22 | 22 | 22 | 22 | 22 | 22 |  | -15 | 2 | 8 | 14 | 20 | 35 | 43 | 49 | 58 | 58 | 58 | 64 | 64 | 64 | 64 | 64 | 64 | 64 | 64
|  | -10 | 1 | 4 | 6 | 8 | 15 | 18 | 20 | 23 | 23 | 23 | 27 | 27 | 27 | 27 | 27 | 27 | 27 | 27 |  | -10 | 2 | 11 | 17 | 23 | 43 | 52 | 58 | 67 | 67 | 67 | 79 | 79 | 79 | 79 | 79 | 79 | 79 | 79
|  | -5 | 1 | 5 | 8 | 11 | 17 | 20 | 23 | 26 | 27 | 28 | 30 | 30 | 30 | 30 | 30 | 30 | 30 | 30 |  | -5 | 2 | 14 | 23 | 32 | 49 | 58 | 67 | 76 | 79 | 82 | 87 | 87 | 87 | 87 | 87 | 87 | 87 | 87
|  | 0 | 2 | 7 | 10 | 14 | 19 | 22 | 25 | 29 | 31 | 32 | 34 | 34 | 34 | 34 | 34 | 34 | 34 | 34 |  | 0 | 5 | 20 | 29 | 41 | 55 | 64 | 73 | 85 | 90 | 93 | 99 | 99 | 99 | 99 | 99 | 99 | 99 | 99
|  | 5 | 3 | 9 | 14 | 17 | 24 | 26 | 29 | 32 | 34 | 35 | 35 | 35 | 35 | 35 | 35 | 35 | 35 | 35 |  | 5 | 8 | 26 | 41 | 49 | 70 | 76 | 85 | 93 | 99 | 102 | 102 | 102 | 102 | 102 | 102 | 102 | 102 | 102
|  | 10 | 3 | 10 | 15 | 20 | 28 | 30 | 33 | 38 | 38 | 38 | 38 | 38 | 38 | 38 | 38 | 38 | 38 | 38 |  | 10 | 8 | 29 | 43 | 58 | 82 | 87 | 96 | 111 | 111 | 111 | 111 | 111 | 111 | 111 | 111 | 111 | 111 | 111
|  | 15 | 4 | 13 | 15 | 24 | 30 | 32 | 34 | 38 | 38 | 38 | 38 | 38 | 38 | 38 | 38 | 38 | 38 | 38 |  | 15 | 11 | 38 | 43 | 70 | 87 | 93 | 99 | 111 | 111 | 111 | 111 | 111 | 111 | 111 | 111 | 111 | 111 | 111
|  | 20 | 5 | 17 | 20 | 27 | 30 | 32 | 34 | 38 | 38 | 38 | 38 | 38 | 38 | 38 | 38 | 38 | 38 | 38 |  | 20 | 14 | 49 | 58 | 79 | 87 | 93 | 99 | 111 | 111 | 111 | 111 | 111 | 111 | 111 | 111 | 111 | 111 | 111
|  | 25 | 5 | 20 | 25 | 27 | 30 | 32 | 34 | 38 | 38 | 38 | 38 | 38 | 38 | 38 | 38 | 38 | 38 | 38 |  | 25 | 14 | 58 | 73 | 79 | 87 | 93 | 99 | 111 | 111 | 111 | 111 | 111 | 111 | 111 | 111 | 111 | 111 | 111
|  | 30 | 5 | 20 | 25 | 27 | 30 | 32 | 34 | 38 | 38 | 38 | 38 | 38 | 38 | 38 | 38 | 38 | 38 | 38 |  | 30 | 14 | 58 | 73 | 79 | 87 | 93 | 99 | 111 | 111 | 111 | 111 | 111 | 111 | 111 | 111 | 111 | 111 | 111
|  | 35 | 5 | 20 | 25 | 27 | 30 | 32 | 34 | 38 | 38 | 38 | 38 | 38 | 38 | 38 | 38 | 38 | 38 | 38 |  | 35 | 14 | 58 | 73 | 79 | 87 | 93 | 99 | 111 | 111 | 111 | 111 | 111 | 111 | 111 | 111 | 111 | 111 | 111
|  | 40 | 5 | 20 | 25 | 27 | 30 | 32 | 34 | 38 | 38 | 38 | 38 | 38 | 38 | 38 | 38 | 38 | 38 | 38 |  | 40 | 14 | 58 | 73 | 79 | 87 | 93 | 99 | 111 | 111 | 111 | 111 | 111 | 111 | 111 | 111 | 111 | 111 | 111
|  | 45 | 5 | 20 | 24 | 26 | 28 | 28 | 28 | 28 | 28 | 28 | 28 | 28 | 28 | 28 | 28 | 28 | 28 | 28 |  | 45 | 14 | 58 | 70 | 76 | 82 | 82 | 82 | 82 | 82 | 82 | 82 | 82 | 82 | 82 | 82 | 82 | 82 | 82
|  | 50 | 4 | 12 | 16 | 18 | 23 | 24 | 25 | 26 | 26 | 26 | 26 | 26 | 26 | 26 | 26 | 26 | 26 | 26 |  | 50 | 11 | 35 | 46 | 52 | 67 | 70 | 73 | 76 | 76 | 76 | 76 | 76 | 76 | 76 | 76 | 76 | 76 | 76
|  | 55 | 2 | 5 | 5 | 5 | 5 | 5 | 5 | 6 | 6 | 6 | 6 | 6 | 6 | 6 | 6 | 6 | 6 | 6 |  | 55 | 5 | 14 | 14 | 14 | 14 | 14 | 14 | 17 | 17 | 17 | 17 | 17 | 17 | 17 | 17 | 17 | 17 | 17
|  | 60 | 0 | 0 | 0 | 0 | 0 | 0 | 0 | 0 | 0 | 0 | 0 | 0 | 0 | 0 | 0 | 0 | 0 | 0 |  | 60 | 0 | 0 | 0 | 0 | 0 | 0 | 0 | 0 | 0 | 0 | 0 | 0 | 0 | 0 | 0 | 0 | 0 | 0

## 表8-快充
返回目录 | 快充map
使用说明
1）该表可用于BMS快充策略
2）该表可用于整车性能仿真电池系统模型搭建
3）该表中不同SOC、温度对应功率值均为电池真实SOC、真实温度下的功率极限能力，中间SOC、温度点采用线性插值计算，BMS策略需考虑SOC精度、温度采集精度对map表的取值影响。
4）该参数map为BOL参数，BMS需通过SOH或荣休策略对全生命周期的map功率衰减做相应策略
1）表中倍率按温度跳转为线性插值，倍率按SOC为单向阶梯跳转。
2）实际电流=倍率×电池实际容量（电池实际容量为电池SOH容量）；
3）充电电流跳转允许在10s内完成，充电停止允许在2s内完成；
| 充电MAP（C） | [13 empty] | 环境温度（℃） |  | 电压范围
| SOC | 0% | 10% | 20% | 30% | 40% | 50% | 60% | 70% | 80% | 90% | 95% | 99% | 100% |  | 1.6＜V＜2.5V | 2.5＜V＜3.5V | 3.5≤V＜3.6V | 3.6≤V＜3.62V | 3.62≤V≤3.65V
| -20＞T | 不允许充电 | [12 empty] | -20≤T＜-15 | 0.08 | 0.05 | 0.01 | 0.01 | 0.01
| -20≤T＜-15 | 0.1 | 0.1 | 0.05 | 0.05 | 0.05 | 0.04 | 0.04 | 0.04 | 0.04 | 0.04 | 0.04 | 0.04 | 0 | -15≤T＜-10 | 0.08 | 0.1 | 0.02 | 0.01 | 0.01
| -15≤T＜-10 | 0.15 | 0.15 | 0.1 | 0.08 | 0.08 | 0.05 | 0.04 | 0.04 | 0.04 | 0.04 | 0.04 | 0.04 | 0 | -10≤T＜-5 | 0.1 | 0.15 | 0.05 | 0.02 | 0.01
| -10≤T＜-5 | 0.2 | 0.2 | 0.15 | 0.1 | 0.1 | 0.05 | 0.05 | 0.05 | 0.04 | 0.04 | 0.04 | 0.04 | 0 | -5≤T＜0 | 0.2 | 0.2 | 0.05 | 0.05 | 0.01
| -5≤T＜0 | 0.3 | 0.3 | 0.2 | 0.15 | 0.15 | 0.1 | 0.1 | 0.05 | 0.05 | 0.05 | 0.05 | 0.05 | 0 | 0≤T＜5 | 0.2 | 0.3 | 0.15 | 0.1 | 0.05
| 0≤T＜5 | 0.5 | 0.5 | 0.5 | 0.4 | 0.4 | 0.2 | 0.2 | 0.1 | 0.1 | 0.1 | 0.05 | 0.05 | 0 | 5≤T＜10 | 0.2 | 0.4 | 0.2 | 0.15 | 0.1
| 5≤T＜10 | 0.6 | 0.6 | 0.6 | 0.5 | 0.5 | 0.5 | 0.2 | 0.2 | 0.2 | 0.2 | 0.1 | 0.1 | 0 | 10≤T＜15 | 0.2 | 0.6 | 0.45 | 0.15 | 0.1
| 10≤T＜15 | 0.8 | 0.8 | 0.8 | 0.8 | 0.6 | 0.6 | 0.5 | 0.5 | 0.3 | 0.3 | 0.1 | 0.1 | 0 | 15≤T＜20 | 0.2 | 0.8 | 0.8 | 0.15 | 0.1
| 15≤T＜20 | 1 | 1 | 1 | 1 | 0.8 | 0.8 | 0.8 | 0.8 | 0.8 | 0.5 | 0.25 | 0.1 | 0 | 20≤T＜25 | 0.2 | 1.3 | 1 | 0.15 | 0.1
| 20≤T＜25 | 1.3 | 1.3 | 1.2 | 1.2 | 1.1 | 1 | 1 | 1 | 0.8 | 0.5 | 0.25 | 0.1 | 0 | 25≤T＜30 | 0.2 | 1.3 | 1 | 0.15 | 0.1
| 25≤T＜30 | 1.3 | 1.3 | 1.3 | 1.3 | 1.2 | 1.1 | 1 | 1 | 0.8 | 0.5 | 0.25 | 0.1 | 0 | 30≤T＜35 | 0.2 | 1.3 | 1 | 0.15 | 0.1
| 30≤T＜35 | 1.3 | 1.3 | 1.3 | 1.3 | 1.2 | 1.1 | 1 | 1 | 0.8 | 0.5 | 0.25 | 0.1 | 0 | 35≤T＜40 | 0.2 | 1.3 | 1 | 0.15 | 0.1
| 35≤T＜40 | 1.3 | 1.3 | 1.3 | 1.3 | 1.2 | 1.1 | 1 | 1 | 0.8 | 0.5 | 0.25 | 0.1 | 0 | 40≤T＜45 | 0.2 | 1 | 0.8 | 0.15 | 0.1
| 40≤T＜45 | 1.3 | 1.3 | 1.3 | 1.3 | 1.2 | 1.1 | 1 | 1 | 0.8 | 0.5 | 0.25 | 0.1 | 0 | 45≤T＜55 | 0.2 | 0.8 | 0.5 | 0.15 | 0.1
| 45≤T＜50 | 1 | 1 | 1 | 1 | 1 | 1 | 1 | 1 | 0.5 | 0.5 | 0.2 | 0.1 | 0 | T=55 | 0.1 | 0.1 | 0.1 | 0.1 | 0.1
| 50≤T＜55 | 0.68 | 0.68 | 0.68 | 0.5 | 0.5 | 0.5 | 0.5 | 0.5 | 0.3 | 0.3 | 0.2 | 0.1 | 0
| T=55 | 0.2 | 0.2 | 0.2 | 0.2 | 0.1 | 0.1 | 0.1 | 0.1 | 0.1 | 0.05 | 0.05 | 0.05 | 0
| T＞55 | 不允许充电
1）电流按温度来回阶梯变化，当温度大于等于温度点（如0℃）跳转电流，否则用更低一档电流（如-5℃）充电； 电流随温度切换采用取小原则，即为客户提的当温度≥跳转点，可采用跳转点电流充，如<跳转点，即采用低一级的电流值充。例，如在温度为18℃，则采用15℃跳转点的电流值充电，如温度是25.5℃，则采用25℃的电流值充。尤其在低温下，当温度不到跳转点，不允许用高一级的电流充。
2）电流按电压单向阶梯变化，当电压大于等于Step值（如3.9V）跳转电流，即使后面电压小于Step值（如3.9V）也不再回弹； 电流按电压增加为单向跳转，只要到跳转点，就切换下一阶段的电流充，即使去极化后电压下降，仍按照切换后的电流充电。
3）充电倍率随老化变化，老化后充电倍率为BOL充电倍率*SOH。 比如BOL时，25℃快充充电至3.75V倍率为1.2C；则SOH为90%时25℃快充充电至3.75V倍率为1.08C。

## 表9-慢充
返回目录 | 慢充map
使用说明
1）该表可用于BMS慢充策略
2）该表中间SOC、温度点采用线性插值计算，BMS策略需考虑SOC精度、温度采集精度对map表的取值影响。
3）该参数map为BOL参数，BMS需通过SOH或荣休策略对全生命周期的map功率衰减做相应策略
充电MAP（C）
| 温度\SOC |  | 0% | 3% | 5% | 10% | 15% | 20% | 25% | 30% | 35% | 40% | 45% | 50% | 55% | 60% | 65% | 70% | 75% | 80% | 85% | 90% | 92% | 95% | 97% | 100%
| -20＞T |  | 不允许充电
| -20≤T＜-15 | 电流
电压
| -15≤T＜-10 | 电流
电压
| -10≤T＜-5 | 电流
电压
| -5≤T＜0 | 电流
电压
| 0≤T＜5 | 电流
电压
| 5≤T＜10 | 电流
电压
| 10≤T＜15 | 电流
电压
| 15≤T＜20 | 电流
电压
| 20≤T＜25 | 电流
电压
| 25≤T＜30 | 电流
电压
| 30≤T＜35 | 电流
电压
| 35≤T＜40 | 电流
电压
| 40≤T＜45 | 电流
电压
| 45≤T＜50 | 电流
电压
| 50≤T＜55 | 电流
电压
| T=55 | 电流
电压
| T＞55 |  | 不允许充电
1）电流按温度来回阶梯变化，当温度大于等于温度点（如0℃）跳转电流，否则用更低一档电流（如-5℃）充电； 电流随温度切换采用取小原则，即为客户提的当温度≥跳转点，可采用跳转点电流充，如<跳转点，即采用低一级的电流值充。例，如在温度为18℃，则采用15℃跳转点的电流值充电，如温度是25.5℃，则采用25℃的电流值充。尤其在低温下，当温度不到跳转点，不允许用高一级的电流充。
2）电流按电压单向阶梯变化，当电压大于等于Step值（如3.9V）跳转电流，即使后面电压小于Step值（如3.9V）也不再回弹； 电流按电压增加为单向跳转，只要到跳转点，就切换下一阶段的电流充，即使去极化后电压下降，仍按照切换后的电流充电。
3）充电倍率随老化变化，老化后充电倍率为BOL充电倍率*SOH。 比如BOL时，25℃快充充电至3.75V倍率为1.2C；则SOH为90%时25℃快充充电至3.75V倍率为1.08C。
慢充充电策略
慢充充电策略
|  |  | SOC | 充电倍率(C)
|  |  |  | 0% | 10% | 20% | 30% | 40% | 50% | 60% | 70% | 80% | 90% | 95% | 99% | 100%
|  |  | -25℃ | 不允许充电
|  |  | -20℃ | 0.1 | 0.1 | 0.05 | 0.05 | 0.05 | 0.04 | 0.04 | 0.04 | 0.04 | 0.01 | 0.01 | 0.01 | 0
|  |  | -15℃ | 0.15 | 0.15 | 0.1 | 0.08 | 0.08 | 0.05 | 0.04 | 0.04 | 0.04 | 0.01 | 0.01 | 0.01 | 0
|  |  | -10℃ | 0.2 | 0.2 | 0.15 | 0.1 | 0.1 | 0.05 | 0.05 | 0.05 | 0.04 | 0.01 | 0.01 | 0.01 | 0
|  |  | -5℃ | 0.3 | 0.3 | 0.2 | 0.15 | 0.15 | 0.1 | 0.1 | 0.05 | 0.05 | 0.01 | 0.01 | 0.01 | 0
|  |  | 0℃ | 0.3 | 0.3 | 0.3 | 0.3 | 0.3 | 0.2 | 0.2 | 0.1 | 0.1 | 0.01 | 0.01 | 0.01 | 0
|  |  | 5℃ | 0.3 | 0.3 | 0.3 | 0.3 | 0.3 | 0.3 | 0.2 | 0.2 | 0.2 | 0.04 | 0.04 | 0.04 | 0
|  |  | 10℃ | 0.3 | 0.3 | 0.3 | 0.3 | 0.3 | 0.3 | 0.3 | 0.3 | 0.3 | 0.1 | 0.1 | 0.1 | 0
|  |  | 15℃ | 0.3 | 0.3 | 0.3 | 0.3 | 0.3 | 0.3 | 0.3 | 0.3 | 0.3 | 0.1 | 0.1 | 0.1 | 0
|  |  | 20℃ | 0.3 | 0.3 | 0.3 | 0.3 | 0.3 | 0.3 | 0.3 | 0.3 | 0.3 | 0.25 | 0.1 | 0.1 | 0
|  |  | 25℃ | 0.3 | 0.3 | 0.3 | 0.3 | 0.3 | 0.3 | 0.3 | 0.3 | 0.3 | 0.25 | 0.1 | 0.1 | 0
|  |  | 30℃ | 0.3 | 0.3 | 0.3 | 0.3 | 0.3 | 0.3 | 0.3 | 0.3 | 0.3 | 0.25 | 0.1 | 0.1 | 0
|  |  | 35℃ | 0.3 | 0.3 | 0.3 | 0.3 | 0.3 | 0.3 | 0.3 | 0.3 | 0.25 | 0.25 | 0.1 | 0.1 | 0
|  |  | 40℃ | 0.3 | 0.3 | 0.3 | 0.3 | 0.3 | 0.3 | 0.3 | 0.3 | 0.25 | 0.25 | 0.1 | 0.1 | 0
|  |  | 45℃ | 0.3 | 0.3 | 0.3 | 0.3 | 0.3 | 0.3 | 0.3 | 0.3 | 0.25 | 0.25 | 0.1 | 0.1 | 0
|  |  | 50℃ | 0.3 | 0.3 | 0.3 | 0.3 | 0.3 | 0.3 | 0.3 | 0.3 | 0.25 | 0.1 | 0.1 | 0.1 | 0
|  |  | 55℃ | 0.2 | 0.2 | 0.2 | 0.2 | 0.1 | 0.1 | 0.1 | 0.1 | 0.1 | 0.05 | 0.05 | 0.05 | 0
1）表中倍率按温度跳转为线性插值，倍率按SOC为单向阶梯跳转。
2）实际电流=倍率×电池实际容量（电池实际容量为电池SOH容量）；
3）充电电流跳转允许在10s内完成，充电停止允许在2s内完成；
慢充MAP参考快充MAP倍率，电流超过慢充机最大电流（与客户确认）即写以充电机最大电流充电

## 表10-电芯循环寿命
返回目录 | 电芯循环寿命
使用说明
1）该表可用于BMS-SOH算法
2）如整车客户要求、BMS算法要求测试方法与以下测试方法不同，请提供具体测试工况要求
| 测试方法：写明测试温度、电压、电流，是否带夹具（夹具预紧力XX） | [12 empty] | 不同温度下循环寿命数据 （容量衰减到80%的循环次数）
1、25℃ （1C阶梯循环）、45℃ (1C 阶梯充电)、55℃（1C/1C），电压为2.5V-3.65V；
| 2、上夹具，预紧力1.5N/m | [12 empty] | 温度 | 衰减到80%的循环次数
25℃
| 备注： | [12 empty] | 45℃
55℃
| 循环寿命（温度、倍率以实际测试为准，可调整） | [23 empty] | 数据仅供策略制定暂用，不代表PACK包真实SOH
| 温度（℃） | 25 | DOD |  | 充放电工况 |  | 夹具预紧力 |  | 温度（℃） | 45 | DOD |  | 充放电工况 |  | 夹具预紧力 |  | 温度（℃） | 55 | 电压范围（V） |  | 充放电工况 |  | 夹具预紧力
| 次数 | 放电容量(Ah) | 容量保持率 | 放电能量(Wh) | 能量保持率 | 膨胀力（KN） | DCR | DCR增长率 | 次数 | 放电容量(Ah) | 容量保持率 | 放电能量(Wh) | 能量保持率 | 膨胀力（KN） | DCR | DCR增长率 | 次数 | 放电容量(Ah) | 容量保持率 | 放电能量(Wh) | 能量保持率 | 膨胀力（KN） | DCR | DCR增长率
| 1 | 86.14524 | 99.91% | [5 empty] | 1 | 90.44267 | 101.4% | [5 empty] | 1 | 90.734 | 102% | [5 empty] | Cycle | SOH
| 100 | 85.7906 | 99.49% | [5 empty] | 100 | 86.46976 | 96.91% | [5 empty] | 100 | 85.783 | 96.41% | [5 empty] | 0 | 100%
| 200 | 85.05158 | 98.64% | [5 empty] | 200 | 84.78447 | 95.02% | [5 empty] | 200 | 84.119 | 94.54% | [5 empty] | 50 | 99%
| 300 | 84.41923 | 97.9% | [5 empty] | 300 | 83.75033 | 93.86% | [5 empty] | 300 | 82.885 | 93.15% | [5 empty] | 100 | 98%
| 400 | 83.7854 | 97.17% | [5 empty] | 400 | 82.84594 | 92.85% | [5 empty] | 400 | 81.823 | 91.96% | [5 empty] | 150 | 97%
| 500 | 83.25434 | 96.55% | [5 empty] | 500 | 82.05884 | 91.96% | [5 empty] | 500 | 80.84 | 90.86% | [5 empty] | 200 | 96%
| 600 | 82.81064 | 96.04% | [5 empty] | 600 | 81.38022 | 91.2% | [5 empty] | 600 | 79.879 | 89.78% | [5 empty] | 250 | 95%
| 700 | 82.31052 | 95.46% | [5 empty] | 700 | 80.66125 | 90.4% | [5 empty] | 700 | 78.934 | 88.71% | [5 empty] | 300 | 94%
| 800 | 81.83418 | 94.91% | [21 empty] | 350 | 93%
| 900 | 81.39578 | 94.4% | [21 empty] | 400 | 92%
| 1000 | 80.95183 | 93.88% | [21 empty] | 450 | 91%
[25 empty] | 500 | 90%
[25 empty] | 550 | 89%
[25 empty] | 600 | 88%
[25 empty] | 650 | 87%
[25 empty] | 700 | 86%
[25 empty] | 750 | 85%
[25 empty] | 800 | 84%
[25 empty] | 850 | 83%
[25 empty] | 900 | 82%
[25 empty] | 950 | 81%
[25 empty] | 1000 | 80%

## 表11-DCR
返回目录 | 电芯/系统DCR
使用说明
1）该表可用于整车性能仿真模型搭建
2）该系统DCR为根据电芯DCR数据及系统电气设计预估值，后续需根据DVP测试结果进行修正
3）该参数map为BOL参数
测试方法
1）基于HPPC测试方法：不同温度下不同倍率放电10S/30S，电压变化计算所得电芯放电内阻
2）基于HPPC测试方法：不同温度下不同倍率充电10S/30S，电压变化计算所得电芯充电内阻
Pack内阻=电芯内阻/并数*串数+其他零部件内阻（含busbar、电气元器件、连接内阻），该项目电气设计未细化，其他零部件内阻参考C385EVE-87Ah-1P102S项目
25℃，15s系统DCR/mΩ(BOL)
SOC（%） |  | 95% | 90% | 85% | 80% | 75% | 70% | 65% | 60% | 55% | 50% | 45% | 40% | 35% | 30% | 25% | 20% | 15% | 10% | 5%
15s 3C 放电 |  | 123.3275 | 126.5661 | 129.3339 | 131.6914 | 133.7609 | 135.7073 | 137.5503 | 138.8491 | 135.5101 | 136.0701 | 138.8595 | 142.0399 | 145.3924 | 149.3632 | 153.6925 | 158.6418 | 166.2599 | 177.7215 | 201.2724
15s 2.25C回馈 |  | 124.5145 | 127.843 | 130.7069 | 133.1333 | 135.0513 | 136.5499 | 137.6337 | 138.0052 | 136.9091 | 138.3109 | 140.7538 | 143.2492 | 145.4971 | 147.4928 | 149.3485 | 151.1342 | 153.7464 | 153.9528 | 159.872
充电DCR测试倍率 | [13 empty] | CELL充电DCR | [12 empty] | PACK充电DCR
10S 脉冲充电倍率（C） | [13 empty] | 10S 脉冲充电DCR | [12 empty] | 10S 脉冲充电DCR
T\SOC | 5% | 10% | 20% | 30% | 40% | 50% | 60% | 70% | 80% | 90% | 95% | 100% |  | T\SOC | 5% | 10% | 20% | 30% | 40% | 50% | 60% | 70% | 80% | 90% | 95% | 100% | T\SOC | 5% | 10% | 20% | 30% | 40% | 50% | 60% | 70% | 80% | 90% | 95% | 100%
-20℃ | 0.1 | 0.1 | 0.1 | 0.1 | 0.1 | 0.1 | 0.1 | 0.1 | 0.1 | 0.1 | 0.1 | 0.1 |  | -20℃ | 29.059 | 28.90647 | 28.47869 | 27.58396 | 25.10719 | 22.50588 | 21.56024 | 21.12092 | 20.82332 | 20.86343 | 21.1184 | 22.24131 | -20℃ | 3214 | 3197 | 3150 | 3052 | 2779 | 2493 | 2389 | 2341 | 2308 | 2312 | 2341 | 2464
-10℃ | 0.33 | 0.33 | 0.33 | 0.33 | 0.33 | 0.33 | 0.33 | 0.33 | 0.33 | 0.33 | 0.33 | 0.33 |  | -10℃ | 11.98923 | 11.83709 | 11.5222 | 10.78236 | 9.543401 | 9.043503 | 8.670223 | 8.414748 | 8.287846 | 8.22889 | 8.218514 | 8.391401 | -10℃ | 1336 | 1320 | 1285 | 1204 | 1067 | 1012 | 971 | 943 | 929 | 923 | 922 | 941
0℃ | 0.5 | 0.5 | 0.5 | 0.5 | 0.5 | 0.5 | 0.5 | 0.5 | 0.5 | 0.5 | 0.5 | 0.5 |  | 0℃ | 6.632708 | 6.647139 | 5.254129 | 4.690926 | 4.439888 | 4.247915 | 4.082046 | 3.972787 | 3.898412 | 3.82809 | 3.783849 | 3.830452 | 0℃ | 747 | 749 | 595 | 534 | 506 | 485 | 467 | 455 | 446 | 439 | 434 | 439
10℃ | 2.25 | 2.25 | 2.25 | 2.25 | 2.25 | 2.25 | 2.25 | 2.25 | 2.25 | 2.25 | 2.25 | 2.25 |  | 10℃ | 2.386188 | 2.2756 | 2.119412 | 2.08404 | 2.040021 | 1.989716 | 1.948398 | 1.917043 | 1.879509 | 1.832017 | 1.808316 | 1.815462 | 10℃ | 280 | 268 | 251 | 247 | 242 | 236 | 232 | 228 | 224 | 219 | 216 | 217
25℃ | 2.25 | 2.25 | 2.25 | 2.25 | 2.25 | 2.25 | 2.25 | 2.25 | 2.25 | 2.25 | 2.25 | 2.25 |  | 25℃ | 1.35441 | 1.289527 | 1.252098 | 1.210593 | 1.167167 | 1.119563 | 1.100544 | 1.082283 | 1.054921 | 1.012747 | 0.9845718 | 0.9627948 | 25℃ | 166 | 159 | 155 | 151 | 146 | 141 | 139 | 137 | 134 | 129 | 126 | 123
35℃ | 2.25 | 2.25 | 2.25 | 2.25 | 2.25 | 2.25 | 2.25 | 2.25 | 2.25 | 2.25 | 2.25 | 2.25 |  | 35℃ | 1.234639 | 1.030376 | 0.9626599 | 0.9212667 | 0.8938836 | 0.8640659 | 0.8497719 | 0.8568118 | 0.8432746 | 0.8138055 | 0.7966537 | 0.7885334 | 35℃ | 153 | 131 | 123 | 119 | 116 | 113 | 111 | 112 | 110 | 107 | 105 | 104
45℃ | 2.25 | 2.25 | 2.25 | 2.25 | 2.25 | 2.25 | 2.25 | 2.25 | 2.25 | 2.25 | 2.25 | 2.25 |  | 45℃ | 0.9854367 | 0.7898489 | 0.7403358 | 0.7100934 | 0.6895607 | 0.6666922 | 0.6556563 | 0.6746796 | 0.6563837 | 0.625795 | 0.6136011 | 0.6073408 | 45℃ | 126 | 104 | 99 | 96 | 93 | 91 | 90 | 92 | 90 | 86 | 85 | 84
55℃ | 2.25 | 2.25 | 2.25 | 2.25 | 2.25 | 2.25 | 2.25 | 2.25 | 2.25 | 2.25 | 2.25 | 2.25 |  | 55℃ | 0.9606326 | 0.7353287 | 0.6840776 | 0.6529836 | 0.6323262 | 0.605602 | 0.5907073 | 0.6089174 | 0.5877598 | 0.560403 | 0.5486961 | 0.5439634 | 55℃ | 123 | 98 | 93 | 89 | 87 | 84 | 82 | 84 | 82 | 79 | 78 | 77
30S 脉冲充电倍率（C） | [13 empty] | 30S 脉冲充电DCR | [12 empty] | 30S 脉冲充电DCR
T\SOC | 5% | 10% | 20% | 30% | 40% | 50% | 60% | 70% | 80% | 90% | 95% | 100% |  | T\SOC | 5% | 10% | 20% | 30% | 40% | 50% | 60% | 70% | 80% | 90% | 95% | 100% | T\SOC | 5% | 10% | 20% | 30% | 40% | 50% | 60% | 70% | 80% | 90% | 95% | 100%
-20℃ | 0.1 | 0.1 | 0.1 | 0.1 | 0.1 | 0.1 | 0.1 | 0.1 | 0.1 | 0.1 | 0.1 | 0.1 |  | -20℃ | 40.24402 | 40.11288 | 39.69049 | 38.63268 | 34.25573 | 27.11678 | 25.24867 | 24.46071 | 23.96483 | 23.86226 | 23.97371 | 24.62776 | -20℃ | 4444 | 4430 | 4383 | 4267 | 3786 | 3000 | 2795 | 2708 | 2654 | 2642 | 2655 | 2727
-10℃ | 0.33 | 0.33 | 0.33 | 0.33 | 0.33 | 0.33 | 0.33 | 0.33 | 0.33 | 0.33 | 0.33 | 0.33 |  | -10℃ | 18.47144 | 18.3363 | 17.98868 | 13.302 | 11.30127 | 10.68218 | 10.21533 | 9.88985 | 9.69596 | 9.509356 | 9.372966 | 9.380499 | -10℃ | 2049 | 2034 | 1996 | 1481 | 1261 | 1193 | 1141 | 1105 | 1084 | 1064 | 1049 | 1049
0℃ | 0.5 | 0.5 | 0.5 | 0.5 | 0.5 | 0.5 | 0.5 | 0.5 | 0.5 | 0.5 | 0.5 | 0.5 |  | 0℃ | 12.07012 | 11.8255 | 6.416136 | 5.722388 | 5.429495 | 5.162358 | 4.94171 | 4.821217 | 4.704314 | 4.546344 | 4.430252 | 4.410935 | 0℃ | 1345 | 1318 | 723 | 647 | 615 | 585 | 561 | 548 | 535 | 518 | 505 | 503
10℃ | 2.25 | 2.25 | 2.25 | 2.25 | 2.25 | 2.25 | 2.25 | 2.25 | 2.25 | 2.25 | 2.25 | 2.25 |  | 10℃ | 2.55661 | 2.510392 | 2.369025 | 2.341693 | 2.300105 | 2.258612 | 2.253701 | 2.201119 | 2.154795 | 2.098 | 2.066095 | 2.0254 | 10℃ | 299 | 294 | 278 | 275 | 271 | 266 | 265 | 260 | 255 | 248 | 245 | 240
25℃ | 2.25 | 2.25 | 2.25 | 2.25 | 2.25 | 2.25 | 2.25 | 2.25 | 2.25 | 2.25 | 2.25 | 2.25 |  | 25℃ | 1.532358 | 1.508733 | 1.483477 | 1.454808 | 1.415016 | 1.376965 | 1.446264 | 1.431585 | 1.38679 | 1.329705 | 1.300758 | 1.320713 | 25℃ | 186 | 183 | 181 | 178 | 173 | 169 | 177 | 175 | 170 | 164 | 161 | 163
35℃ | 2.25 | 2.25 | 2.25 | 2.25 | 2.25 | 2.25 | 2.25 | 2.25 | 2.25 | 2.25 | 2.25 | 2.25 |  | 35℃ | 1.672634 | 1.191498 | 1.193141 | 1.155397 | 1.123862 | 1.0856 | 1.11718 | 1.146226 | 1.100153 | 1.053417 | 1.034349 | 1.041463 | 35℃ | 201 | 149 | 149 | 145 | 141 | 137 | 140 | 144 | 139 | 133 | 131 | 132
45℃ | 2.25 | 2.25 | 2.25 | 2.25 | 2.25 | 2.25 | 2.25 | 2.25 | 2.25 | 2.25 | 2.25 | 2.25 |  | 45℃ | 1.420919 | 0.9356762 | 0.9467665 | 0.9029743 | 0.8760576 | 0.8333442 | 0.859959 | 0.8861779 | 0.8329532 | 0.7926548 | 0.7793722 | 0.7868598 | 45℃ | 174 | 120 | 122 | 117 | 114 | 109 | 112 | 115 | 109 | 105 | 103 | 104
55℃ | 2.25 | 2.25 | 2.25 | 2.25 | 2.25 | 2.25 | 2.25 | 2.25 | 2.25 | 2.25 | 2.25 | 2.25 |  | 55℃ | 1.414624 | 0.85507 | 0.8664924 | 0.8198465 | 0.7961827 | 0.7482666 | 0.7813714 | 0.7963445 | 0.7444951 | 0.709404 | 0.6942101 | 0.7074765 | 55℃ | 173 | 112 | 113 | 108 | 105 | 100 | 103 | 105 | 99 | 96 | 94 | 95
放电DCR测试倍率 | [13 empty] | CELL放电DCR | [12 empty] | PACK放电DCR
10S 脉冲放电倍率（C） | [13 empty] | 10S 脉冲放电DCR | [12 empty] | 10S 脉冲放电DCR
T\SOC | 5% | 10% | 20% | 30% | 40% | 50% | 60% | 70% | 80% | 90% | 95% | 100% |  | T\SOC | 5% | 10% | 20% | 30% | 40% | 50% | 60% | 70% | 80% | 90% | 95% | 100% | T\SOC | 5% | 10% | 20% | 30% | 40% | 50% | 60% | 70% | 80% | 90% | 95% | 100%
-20℃ | 1.5 | 1.5 | 1.5 | 1.5 | 1.5 | 1.5 | 1.5 | 1.5 | 1.5 | 1.5 | 1.5 | 1.5 |  | -20℃ | 9.276248 | 9.207464 | 9.034476 | 8.741414 | 8.190456 | 7.703653 | 7.286747 | 7.037553 | 6.87362 | 6.7598 | 6.707621 | 6.968169 | -20℃ | 1038 | 1030 | 1011 | 979 | 918 | 865 | 819 | 792 | 774 | 761 | 755 | 784
-10℃ | 1.5 | 1.5 | 1.5 | 1.5 | 1.5 | 1.5 | m | 1.5 | 1.5 | 1.5 | 1.5 | 1.5 |  | -10℃ | 7.080534 | 6.961058 | 6.435438 | 6.090073 | 5.595936 | 5.232847 | 5.001736 | 4.866967 | 4.786761 | 4.695977 | 4.643197 | 4.795931 | -10℃ | 796 | 783 | 725 | 687 | 633 | 593 | 568 | 553 | 544 | 534 | 528 | 545
0℃ | 2 | 2 | 2 | 2 | 2 | 2 | 2 | 2 | 2 | 2 | 2 | 2 |  | 0℃ | 4.595218 | 4.31452 | 3.823729 | 3.413655 | 3.178582 | 3.02752 | 2.93795 | 2.908933 | 2.853365 | 2.782979 | 2.740643 | 2.819877 | 0℃ | 523 | 492 | 438 | 393 | 367 | 351 | 341 | 337 | 331 | 324 | 319 | 328
10℃ | 3 | 3 | 3 | 3 | 3 | 3 | 3 | 3 | 3 | 3 | 3 | 3 |  | 10℃ | 2.806411 | 2.590119 | 2.241638 | 2.076858 | 1.97496 | 1.900883 | 1.880899 | 1.868776 | 1.828281 | 1.779516 | 1.753764 | 1.806085 | 10℃ | 326 | 302 | 264 | 246 | 235 | 227 | 224 | 223 | 219 | 213 | 210 | 216
25℃ | 3 | 3 | 3 | 3 | 3 | 3 | 3 | 3 | 3 | 3 | 3 | 3 |  | 25℃ | 1.673384 | 1.503795 | 1.336769 | 1.250855 | 1.186157 | 1.135429 | 1.157248 | 1.127257 | 1.091006 | 1.044733 | 1.014885 | 1.075511 | 25℃ | 202 | 183 | 165 | 155 | 148 | 142 | 145 | 141 | 138 | 132 | 129 | 136
35℃ | 3 | 3 | 3 | 3 | 3 | 3 | 3 | 3 | 3 | 3 | 3 | 3 |  | 35℃ | 1.353211 | 1.122256 | 1.011575 | 0.9522257 | 0.9109793 | 0.8783511 | 0.8918722 | 0.8920327 | 0.8650952 | 0.8336806 | 0.8155928 | 0.8198497 | 35℃ | 166 | 141 | 129 | 122 | 118 | 114 | 116 | 116 | 113 | 109 | 107 | 108
45℃ | 3 | 3 | 3 | 3 | 3 | 3 | 3 | 3 | 3 | 3 | 3 | 3 |  | 45℃ | 0.9884394 | 0.8259333 | 0.7689487 | 0.7306447 | 0.7032009 | 0.6794317 | 0.6953843 | 0.698168 | 0.6733855 | 0.6458786 | 0.6329287 | 0.6283374 | 45℃ | 126 | 108 | 102 | 98 | 95 | 92 | 94 | 94 | 92 | 89 | 87 | 87
55℃ | 3 | 3 | 3 | 3 | 3 | 3 | 3 | 3 | 3 | 3 | 3 | 3 |  | 55℃ | 0.9573099 | 0.7826894 | 0.7182859 | 0.6766364 | 0.6490748 | 0.6232788 | 0.6397503 | 0.6332323 | 0.6116921 | 0.5901961 | 0.5792678 | 0.5670153 | 55℃ | 123 | 104 | 97 | 92 | 89 | 86 | 88 | 87 | 85 | 82 | 81 | 80
30S 脉冲放电倍率（C） | [13 empty] | 30S 脉冲放电DCR | [12 empty] | 30S 脉冲放电DCR
T\SOC | 5% | 10% | 20% | 30% | 40% | 50% | 60% | 70% | 80% | 90% | 95% | 100% |  | T\SOC | 5% | 10% | 20% | 30% | 40% | 50% | 60% | 70% | 80% | 90% | 95% | 100% | T\SOC | 5% | 10% | 20% | 30% | 40% | 50% | 60% | 70% | 80% | 90% | 95% | 100%
-20℃ | 1.5 | 1.5 | 1.5 | 1.5 | 1.5 | 1.5 | 1.5 | 1.5 | 1.5 | 1.5 | 1.5 | 1.5 |  | -20℃ | 9.926439 | 9.944605 | 9.979666 | 10.01815 | 9.782442 | 8.407928 | 7.611586 | 7.219757 | 6.997577 | 6.84844 | 6.775212 | 6.978345 | -20℃ | 1109 | 1111 | 1115 | 1119 | 1094 | 942 | 855 | 812 | 787 | 771 | 763 | 785
-10℃ | 1.5 | 1.5 | 1.5 | 1.5 | 1.5 | 1.5 | m | 1.5 | 1.5 | 1.5 | 1.5 | 1.5 |  | -10℃ | 9.574163 | 9.635707 | 8.97044 | 7.458556 | 6.198236 | 5.559777 | 5.235255 | 5.063968 | 4.966452 | 4.857241 | 4.789708 | 4.922483 | -10℃ | 1071 | 1077 | 1004 | 838 | 699 | 629 | 593 | 575 | 564 | 552 | 544 | 559
0℃ | 2 | 2 | 2 | 2 | 2 | 2 | 2 | 2 | 2 | 2 | 2 | 2 |  | 0℃ | 6.988124 | 6.399749 | 4.701975 | 3.792853 | 3.41164 | 3.20497 | 3.09299 | 3.068472 | 3.008724 | 2.924683 | 2.872428 | 2.949641 | 0℃ | 786 | 721 | 535 | 435 | 393 | 370 | 358 | 355 | 348 | 339 | 333 | 342
10℃ | 3 | 3 | 3 | 3 | 3 | 3 | 3 | 3 | 3 | 3 | 3 | 3 |  | 10℃ | 2.806411 | 2.891057 | 2.49571 | 2.25516 | 2.119169 | 2.02229 | 2.004228 | 1.99888 | 1.951848 | 1.893478 | 1.862283 | 1.917648 | 10℃ | 326 | 336 | 292 | 266 | 251 | 240 | 238 | 237 | 232 | 226 | 222 | 228
25℃ | 3 | 3 | 3 | 3 | 3 | 3 | 3 | 3 | 3 | 3 | 3 | 3 |  | 25℃ | 2.268813 | 1.796522 | 1.540193 | 1.43905 | 1.346362 | 1.270044 | 1.30552 | 1.270901 | 1.223169 | 1.163633 | 1.127593 | 1.195788 | 25℃ | 267 | 215 | 187 | 176 | 166 | 157 | 161 | 157 | 152 | 145 | 142 | 149
35℃ | 3 | 3 | 3 | 3 | 3 | 3 | 3 | 3 | 3 | 3 | 3 | 3 |  | 35℃ | 2.039591 | 1.376504 | 1.186837 | 1.114 | 1.051354 | 0.9925162 | 1.004932 | 1.017706 | 0.9808249 | 0.9371252 | 0.9123049 | 0.913511 | 35℃ | 242 | 169 | 148 | 140 | 133 | 127 | 128 | 129 | 125 | 121 | 118 | 118
45℃ | 3 | 3 | 3 | 3 | 3 | 3 | 3 | 3 | 3 | 3 | 3 | 3 |  | 45℃ | 1.526833 | 1.011971 | 0.9083648 | 0.8573002 | 0.8208632 | 0.7707414 | 0.7820581 | 0.803259 | 0.767709 | 0.7273785 | 0.7073134 | 0.6968615 | 45℃ | 185 | 129 | 117 | 112 | 108 | 102 | 104 | 106 | 102 | 98 | 95 | 94
55℃ | 3 | 3 | 3 | 3 | 3 | 3 | 3 | 3 | 3 | 3 | 3 | 3 |  | 55℃ | 1.546572 | 0.9680542 | 0.8453495 | 0.7871034 | 0.7571877 | 0.7027781 | 0.7155051 | 0.7218134 | 0.6900364 | 0.6559422 | 0.6373446 | 0.6215205 | 55℃ | 188 | 124 | 110 | 104 | 101 | 95 | 96 | 97 | 93 | 90 | 88 | 86

## 表11-电芯日历寿命 (hidden)
返回目录 | 电芯日历寿命
使用说明
1）该表可用于BMS-SOH算法
2）如整车客户要求、BMS算法要求测试方法与以下测试方法不同，请提供具体测试工况要求
测试方法：写明测试温度、电压、电流，是否带夹具（夹具预紧力XX）
1、
备注：
| 存储温度 | 存储OCV | 存储时间(天） | 容量保持率 | 容量恢复率 | 1C放电容量 | DCR | DCR增长率 | 膨胀力 | 存储温度 | 存储OCV | 存储时间(天） | 容量保持率 | 容量恢复率 | 1C放电容量 | DCR | DCR增长率 | 膨胀力 | 存储温度 | 存储OCV | 存储时间(天） | 容量保持率 | 容量恢复率 | 1C放电容量 | DCR | DCR增长率 | 膨胀力
| 25°C | 100% | 0 | [6 empty] | 45°C | 100% | 0 | [6 empty] | 55°C | 100% | 0
|  |  | 30 | [8 empty] | 30 | [8 empty] | 30
|  |  | 60 | [8 empty] | 60 | [8 empty] | 60
|  |  | 90 | [8 empty] | 90 | [8 empty] | 90
|  |  | 120 | [8 empty] | 120 | [8 empty] | 120
|  |  | 150 | [8 empty] | 150 | [8 empty] | 150
|  |  | 180 | [8 empty] | 180 | [8 empty] | 180
|  |  | 210 | [8 empty] | 210 | [8 empty] | 210
|  |  | 240 | [8 empty] | 240 | [8 empty] | 240
|  |  | 270 | [8 empty] | 270 | [8 empty] | 270
|  |  | 300 | [8 empty] | 300 | [8 empty] | 300
|  |  | 330 | [8 empty] | 330 | [8 empty] | 330
|  |  | 360 | [8 empty] | 360 | [8 empty] | 360
| 25°C | 80% | 0 | [6 empty] | 45°C | 80% | 0 | [6 empty] | 55°C | 80% | 0
|  |  | 30 | [8 empty] | 30 | [8 empty] | 30
|  |  | 60 | [8 empty] | 60 | [8 empty] | 60
|  |  | 90 | [8 empty] | 90 | [8 empty] | 90
|  |  | 120 | [8 empty] | 120 | [8 empty] | 120
|  |  | 150 | [8 empty] | 150 | [8 empty] | 150
|  |  | 180 | [8 empty] | 180 | [8 empty] | 180
|  |  | 210 | [8 empty] | 210 | [8 empty] | 210
|  |  | 240 | [8 empty] | 240 | [8 empty] | 240
|  |  | 270 | [8 empty] | 270 | [8 empty] | 270
|  |  | 300 | [8 empty] | 300 | [8 empty] | 300
|  |  | 330 | [8 empty] | 330 | [8 empty] | 330
|  |  | 360 | [8 empty] | 360 | [8 empty] | 360
| 25°C | 50% | 0 | [6 empty] | 45°C | 50% | 0 | [6 empty] | 55°C | 50% | 0
|  |  | 30 | [8 empty] | 30 | [8 empty] | 30
|  |  | 60 | [8 empty] | 60 | [8 empty] | 60
|  |  | 90 | [8 empty] | 90 | [8 empty] | 90
|  |  | 120 | [8 empty] | 120 | [8 empty] | 120
|  |  | 150 | [8 empty] | 150 | [8 empty] | 150
|  |  | 180 | [8 empty] | 180 | [8 empty] | 180
|  |  | 210 | [8 empty] | 210 | [8 empty] | 210
|  |  | 240 | [8 empty] | 240 | [8 empty] | 240
|  |  | 270 | [8 empty] | 270 | [8 empty] | 270
|  |  | 300 | [8 empty] | 300 | [8 empty] | 300
|  |  | 330 | [8 empty] | 330 | [8 empty] | 330
|  |  | 360 | [8 empty] | 360 | [8 empty] | 360
| 25°C | 30% | 0 | [6 empty] | 45°C | 30% | 0 | [6 empty] | 55°C | 30% | 0
|  |  | 30 | [8 empty] | 30 | [8 empty] | 30
|  |  | 60 | [8 empty] | 60 | [8 empty] | 60
|  |  | 90 | [8 empty] | 90 | [8 empty] | 90
|  |  | 120 | [8 empty] | 120 | [8 empty] | 120
|  |  | 150 | [8 empty] | 150 | [8 empty] | 150
|  |  | 180 | [8 empty] | 180 | [8 empty] | 180
|  |  | 210 | [8 empty] | 210 | [8 empty] | 210
|  |  | 240 | [8 empty] | 240 | [8 empty] | 240
|  |  | 270 | [8 empty] | 270 | [8 empty] | 270
|  |  | 300 | [8 empty] | 300 | [8 empty] | 300
|  |  | 330 | [8 empty] | 330 | [8 empty] | 330
|  |  | 360 | [8 empty] | 360 | [8 empty] | 360
| 25°C | 10% | 0 | [6 empty] | 45°C | 10% | 0 | [6 empty] | 55°C | 10% | 0
|  |  | 30 | [8 empty] | 30 | [8 empty] | 30
|  |  | 60 | [8 empty] | 60 | [8 empty] | 60
|  |  | 90 | [8 empty] | 90 | [8 empty] | 90
|  |  | 120 | [8 empty] | 120 | [8 empty] | 120
|  |  | 150 | [8 empty] | 150 | [8 empty] | 150
|  |  | 180 | [8 empty] | 180 | [8 empty] | 180
|  |  | 210 | [8 empty] | 210 | [8 empty] | 210
|  |  | 240 | [8 empty] | 240 | [8 empty] | 240
|  |  | 270 | [8 empty] | 270 | [8 empty] | 270
|  |  | 300 | [8 empty] | 300 | [8 empty] | 300
|  |  | 330 | [8 empty] | 330 | [8 empty] | 330
|  |  | 360 | [8 empty] | 360 | [8 empty] | 360
| 25°C | 5% | 0 | [6 empty] | 45°C | 5% | 0 | [6 empty] | 55°C | 5% | 0
|  |  | 30 | [8 empty] | 30 | [8 empty] | 30
|  |  | 60 | [8 empty] | 60 | [8 empty] | 60
|  |  | 90 | [8 empty] | 90 | [8 empty] | 90
|  |  | 120 | [8 empty] | 120 | [8 empty] | 120
|  |  | 150 | [8 empty] | 150 | [8 empty] | 150
|  |  | 180 | [8 empty] | 180 | [8 empty] | 180
|  |  | 210 | [8 empty] | 210 | [8 empty] | 210
|  |  | 240 | [8 empty] | 240 | [8 empty] | 240
|  |  | 270 | [8 empty] | 270 | [8 empty] | 270
|  |  | 300 | [8 empty] | 300 | [8 empty] | 300
|  |  | 330 | [8 empty] | 330 | [8 empty] | 330
|  |  | 360 | [8 empty] | 360 | [8 empty] | 360

## 表12 DCR (hidden)
返回目录 | 系统DCR
使用说明
1）该表可用于整车性能仿真模型搭建
2）该系统DCR为根据电芯DCR数据及系统电气设计预估值，后续需根据DVP测试结果进行修正
3）该参数map为BOL参数
| 电芯充电DCR测试电流/倍率 | [13 empty] | 系统充电DCR
| 10S 脉冲充电电流/倍率 | [13 empty] | 10S 脉冲充电DCR
| T\SOC | 0% | 5% | 10% | 20% | 30% | 40% | 50% | 60% | 70% | 80% | 90% | 95% | 100% | T\SOC | 0% | 5% | 10% | 20% | 30% | 40% | 50% | 60% | 70% | 80% | 90% | 95% | 100%
| -30℃ | [13 empty] | -30℃
| -25℃ | [13 empty] | -25℃
| -20℃ | [13 empty] | -20℃
| -15℃ | [13 empty] | -15℃
| -10℃ | [13 empty] | -10℃
| -5℃ | [13 empty] | -5℃
| 0℃ | [13 empty] | 0℃
| 5℃ | [13 empty] | 5℃
| 10℃ | [13 empty] | 10℃
| 15℃ | [13 empty] | 15℃
| 20℃ | [13 empty] | 20℃
| 25℃ | [13 empty] | 25℃
| 30℃ | [13 empty] | 30℃
| 35℃ | [13 empty] | 35℃
| 40℃ | [13 empty] | 40℃
| 45℃ | [13 empty] | 45℃
| 50℃ | [13 empty] | 50℃
| 55℃ | [13 empty] | 55℃
| 60℃ | [13 empty] | 60℃
| 30S 脉冲充电电流/倍率 | [13 empty] | 30S 脉冲充电DCR
| T\SOC | 0% | 5% | 10% | 20% | 30% | 40% | 50% | 60% | 70% | 80% | 90% | 95% | 100% | T\SOC | 0% | 5% | 10% | 20% | 30% | 40% | 50% | 60% | 70% | 80% | 90% | 95% | 100%
| -30℃ | [13 empty] | -30℃
| -25℃ | [13 empty] | -25℃
| -20℃ | [13 empty] | -20℃
| -15℃ | [13 empty] | -15℃
| -10℃ | [13 empty] | -10℃
| -5℃ | [13 empty] | -5℃
| 0℃ | [13 empty] | 0℃
| 5℃ | [13 empty] | 5℃
| 10℃ | [13 empty] | 10℃
| 15℃ | [13 empty] | 15℃
| 20℃ | [13 empty] | 20℃
| 25℃ | [13 empty] | 25℃
| 30℃ | [13 empty] | 30℃
| 35℃ | [13 empty] | 35℃
| 40℃ | [13 empty] | 40℃
| 45℃ | [13 empty] | 45℃
| 50℃ | [13 empty] | 50℃
| 55℃ | [13 empty] | 55℃
| 60℃ | [13 empty] | 60℃
| 电芯放电DCR测试电流/倍率 | [13 empty] | 系统放电DCR
| 10S 脉冲放电电流/倍率 | [13 empty] | 10S 脉冲放电DCR
| T\SOC | 0% | 5% | 10% | 20% | 30% | 40% | 50% | 60% | 70% | 80% | 90% | 95% | 100% | T\SOC | 0% | 5% | 10% | 20% | 30% | 40% | 50% | 60% | 70% | 80% | 90% | 95% | 100%
| -30℃ | [13 empty] | -30℃
| -25℃ | [13 empty] | -25℃
| -20℃ | [13 empty] | -20℃
| -15℃ | [13 empty] | -15℃
| -10℃ | [13 empty] | -10℃
| -5℃ | [13 empty] | -5℃
| 0℃ | [13 empty] | 0℃
| 5℃ | [13 empty] | 5℃
| 10℃ | [13 empty] | 10℃
| 15℃ | [13 empty] | 15℃
| 20℃ | [13 empty] | 20℃
| 25℃ | [13 empty] | 25℃
| 30℃ | [13 empty] | 30℃
| 35℃ | [13 empty] | 35℃
| 40℃ | [13 empty] | 40℃
| 45℃ | [13 empty] | 45℃
| 50℃ | [13 empty] | 50℃
| 55℃ | [13 empty] | 55℃
| 60℃ | [13 empty] | 60℃
| 30S 脉冲放电电流/倍率 | [13 empty] | 30S 脉冲放电DCR
| T\SOC | 0% | 5% | 10% | 20% | 30% | 40% | 50% | 60% | 70% | 80% | 90% | 95% | 100% | T\SOC | 0% | 5% | 10% | 20% | 30% | 40% | 50% | 60% | 70% | 80% | 90% | 95% | 100%
| -30℃ | [13 empty] | -30℃
| -25℃ | [13 empty] | -25℃
| -20℃ | [13 empty] | -20℃
| -15℃ | [13 empty] | -15℃
| -10℃ | [13 empty] | -10℃
| -5℃ | [13 empty] | -5℃
| 0℃ | [13 empty] | 0℃
| 5℃ | [13 empty] | 5℃
| 10℃ | [13 empty] | 10℃
| 15℃ | [13 empty] | 15℃
| 20℃ | [13 empty] | 20℃
| 25℃ | [13 empty] | 25℃
| 30℃ | [13 empty] | 30℃
| 35℃ | [13 empty] | 35℃
| 40℃ | [13 empty] | 40℃
| 45℃ | [13 empty] | 45℃
| 50℃ | [13 empty] | 50℃
| 55℃ | [13 empty] | 55℃
| 60℃ | [13 empty] | 60℃