## 星越
OCV 参数
静态OCV —— 循环测试数据
测试倍率： | 0.33C
测试温度： | 25℃
SOH | 100% |  | SOH | 90% |  | SOH | 80% |  | SOH | 70%
OCV（mV) | SOC（%） | Cap（Ah） | OCV（mV) | SOC（%） | Cap（Ah） | OCV（mV) | SOC（%） | Cap（Ah） | OCV（mV) | SOC（%） | Cap（Ah）
4353.9 | 100 | 115
4251.25 | 95 | 109
4199.65 | 90 | 104
4158.65 | 85 | 98
4107.5 | 80 | 92
4047.85 | 75 | 86
3986.4 | 70 | 81
3926.15 | 65 | 75
3865.65 | 60 | 69
3795.8 | 55 | 63
3734.15 | 50 | 58
3696.45 | 45 | 52
3670.45 | 40 | 46
3650.55 | 35 | 40
3632.55 | 30 | 35
3612.5 | 25 | 29
3578 | 20 | 23
3540.6 | 15 | 17
3492.35 | 10 | 12
3451.9 | 5 | 6
3292.7 | 0 | 0
静态OCV —— 存储测试数据
测试倍率： | 0.33C
测试温度： | 25℃
SOH | 100% |  | SOH | 90% |  | SOH | 80% |  | SOH | 70%
OCV（mV) | SOC（%） | Cap（Ah） | OCV（mV) | SOC（%） | Cap（Ah） | OCV（mV) | SOC（%） | Cap（Ah） | OCV（mV) | SOC（%） | Cap（Ah）
4353.9 | 100 | 115
4251.25 | 95 | 109
4199.65 | 90 | 104
4158.65 | 85 | 98
4107.5 | 80 | 92
4047.85 | 75 | 86
3986.4 | 70 | 81
3926.15 | 65 | 75
3865.65 | 60 | 69
3795.8 | 55 | 63
3734.15 | 50 | 58
3696.45 | 45 | 52
3670.45 | 40 | 46
3650.55 | 35 | 40
3632.55 | 30 | 35
3612.5 | 25 | 29
3578 | 20 | 23
3540.6 | 15 | 17
3492.35 | 10 | 12
3451.9 | 5 | 6
3292.7 | 0 | 0
静态OCV |  |  | 动态OCV |  |  | 动态OCV
SOH | 100% |  | SOH | 100% |  | SOH | 100%
测试倍率： | 0.1C |  | 测试倍率： | 0.05C |  | 测试倍率： | 0.05C
测试温度： | 0℃ |  | 测试温度： | 25℃ |  | 测试温度： | 0℃
OCV（mV) | SOC（%） | Cap（Ah） | OCV（mV) | SOC（%） | Cap（Ah） | OCV（mV) | SOC（%） | Cap（Ah）
|  |  | 4379.5 | 100 | 115
|  |  | 4223.032 | 95 | 109
|  |  | 4174.887 | 90 | 104
|  |  | 4138.759 | 85 | 98
|  |  | 4096.201 | 80 | 92
|  |  | 4042.611 | 75 | 86
|  |  | 3982.185 | 70 | 81
|  |  | 3908.192 | 65 | 75
|  |  | 3858.99 | 60 | 69
|  |  | 3797.819 | 55 | 63
|  |  | 3740.846 | 50 | 58
|  |  | 3691.648 | 45 | 52
|  |  | 3652.928 | 40 | 46
|  |  | 3623.879 | 35 | 40
|  |  | 3598.494 | 30 | 35
|  |  | 3573.21 | 25 | 29
|  |  | 3546.186 | 20 | 23
|  |  | 3511.092 | 15 | 17
|  |  | 3453.967 | 10 | 12
|  |  | 3268.376 | 5 | 6
|  |  | 2499.7 | 0 | 0

## 银河L7
静态OCV —— 循环测试数据
测试倍率： | 0.33C
测试温度： | 25℃
SOH | 100% |  | SOH | 90% |  | SOH | 80% |  | SOH | 70%
OCV（mV) | SOC（%） | Cap（Ah） | OCV（mV) | SOC（%） | Cap（Ah） | OCV（mV) | SOC（%） | Cap（Ah） | OCV（mV) | SOC（%） | Cap（Ah）
3453.75 | 100 | 60.2
3331.475 | 95 | 57.19
3329.3 | 90 | 54.18
3328.7 | 85 | 51.17
3328.35 | 80 | 48.16
3328 | 75 | 45.15
3327.75 | 70 | 42.14
3326.65 | 65 | 39.13
3307.5 | 60 | 36.12
3292.25 | 55 | 33.11
3290.25 | 50 | 30.1
3289.35 | 45 | 27.09
3288.5 | 40 | 24.08
3287.4 | 35 | 21.07
3283.9 | 30 | 18.06
3269.1 | 25 | 15.05
3250.7 | 20 | 12.04
3219.7 | 15 | 9.03
3205.55 | 10 | 6.02
3158.3 | 5 | 3.01
2839.15 | 0 | 0
静态OCV —— 存储测试数据
测试倍率： | 0.33C
测试温度： | 25℃
SOH | 100% |  | SOH | 90% |  | SOH | 80% |  | SOH | 70%
OCV（mV) | SOC（%） | Cap（Ah） | OCV（mV) | SOC（%） | Cap（Ah） | OCV（mV) | SOC（%） | Cap（Ah） | OCV（mV) | SOC（%） | Cap（Ah）
3453.75 | 100 | 60.2
3331.475 | 95 | 57.19
3329.3 | 90 | 54.18
3328.7 | 85 | 51.17
3328.35 | 80 | 48.16
3328 | 75 | 45.15
3327.75 | 70 | 42.14
3326.65 | 65 | 39.13
3307.5 | 60 | 36.12
3292.25 | 55 | 33.11
3290.25 | 50 | 30.1
3289.35 | 45 | 27.09
3288.5 | 40 | 24.08
3287.4 | 35 | 21.07
3283.9 | 30 | 18.06
3269.1 | 25 | 15.05
3250.7 | 20 | 12.04
3219.7 | 15 | 9.03
3205.55 | 10 | 6.02
3158.3 | 5 | 3.01
2839.15 | 0 | 0
静态OCV |  |  | 动态OCV |  |  | 动态OCV
SOH | 100% |  | SOH | 100% |  | SOH | 100%
测试倍率： | 0.1C |  | 测试倍率： | 0.02C |  | 测试倍率： | 0.02C
测试温度： | 0℃ |  | 测试温度： | 25℃ |  | 测试温度： | 25℃
OCV（mV) | SOC（%） | Cap（Ah） | OCV（mV) | SOC（%） | Cap（Ah） | OCV（mV) | SOC（%） | Cap（Ah）
|  |  | 3561.729 | 100 | 60.2
|  |  | 3417.77 | 99 | 59.598
|  |  | 3345.456 | 98 | 58.996
|  |  | 3325.057 | 97 | 58.394
|  |  | 3321.1615 | 96 | 57.792
|  |  | 3320.371 | 95 | 57.19
|  |  | 3318.5355 | 90 | 54.18
|  |  | 3317.488 | 85 | 51.17
|  |  | 3316.5125 | 80 | 48.16
|  |  | 3315.1635 | 75 | 45.15
|  |  | 3313.6835 | 70 | 42.14
|  |  | 3309.161 | 65 | 39.13
|  |  | 3286.2495 | 60 | 36.12
|  |  | 3278.891 | 55 | 33.11
|  |  | 3277.0875 | 50 | 30.1
|  |  | 3275.528 | 45 | 27.09
|  |  | 3273.7255 | 40 | 24.08
|  |  | 3270.233 | 35 | 21.07
|  |  | 3262.929 | 30 | 18.06
|  |  | 3247.0825 | 25 | 15.05
|  |  | 3228.699 | 20 | 12.04
|  |  | 3194.826 | 15 | 9.03
|  |  | 3182.3405 | 10 | 6.02
|  |  | 3104.6655 | 5 | 3.01
|  |  | 3054.5035 | 4 | 2.408
|  |  | 2991.4805 | 3 | 1.806
|  |  | 2907.486 | 2 | 1.204
|  |  | 2779.0155 | 1 | 0.602
|  |  | 2000 | 0 | 0
Note on B33: 作者: 可选择填写
Note on B61: 作者: 可选择性填写 如果0度OCV与25度OCV差异较大，需填写
Note on F61: 作者: LFP项目必须填写，
Note on J61: 作者: 可选择性填写 如果0度OCV与25度OCV差异较大，需填写